## 原辅料添加
中山大合力五金电镀有限公司
生产线/生产车间 | 生产设施（设备）名称 | 编码 | 主要生产设施(设备)规格参数(2) |  |  |  |  | 原辅料 | [5 empty] | 2021年1月每日添加量
|  |  | 设备数量（个） | 参数名称 | 设计值 | 实际值 | 单位 | 名称 | 种类 | 单位 | 有毒有害元素 |  | 来源地 | 1日 | 2日 | 3日 | 4日 | 5日 | 6日 | 7日 | 8日 | 9日 | 10日 | 11日 | 12日 | 13日 | 14日 | 15日 | 16日 | 17日 | 18日 | 19日 | 20日 | 21日 | 22日 | 23日 | 24日 | 25日 | 26日 | 27日 | 28日 | 29日 | 30日 | 31日
[11 empty] | 成分 | 占比
大合力一车间 | 除油槽 | a-01 | 1 | 有效容积 | 2240 | 2240 | L | 除油粉 | 辅料 | KG |  |  | 旗辉 | 休息 | 休息 | 休息 |  |  | 5 | 7.5 |  | 7 | 休息 | 5 |  | 6 |  | 7 | 8 | 休息 | 7 |  |  | 2 |  | 7 | 休息 | 2 |  |  | 3 |  | 6 | 休息 | 72.5
| 水洗槽 | a-02 | 1 | 有效容积 | 640 | 640 | L | [37 empty] | 0
| 水洗槽 | a-03 | 1 | 有效容积 | 640 | 640 | L | [37 empty] | 0
| 水洗槽 | a-04 | 1 | 有效容积 | 640 | 640 | L | [37 empty] | 0
| 超音波槽 | a-05 | 1 | 有效容积 | 1760 | 1760 | L | 除油粉 | 辅料 | KG |  |  | 旗辉 |  |  |  | 2 | 7 | 5 |  | 8 |  |  | 7 | 6 | 8 |  |  | 2 |  |  | 6 |  | 9 | 5 | 2 |  | 8 |  | 7 |  | 5 |  |  | 87
| 水洗槽 | a-06 | 1 | 有效容积 | 640 | 640 | L | [37 empty] | 0
| 水洗槽 | a-07 | 1 | 有效容积 | 640 | 640 | L | [37 empty] | 0
| 水洗槽 | a-08 | 1 | 有效容积 | 640 | 640 | L | [37 empty] | 0
| 电解除油槽 | a-09 | 1 | 有效容积 | 1760 | 1760 | L | 电解除油粉 | 辅料 | KG |  |  | 旗辉 |  |  |  | 8.5 | 8 | 8.5 | 8 | 9 | 10 |  | 8.5 | 6 | 9 | 10 | 8 | 8 |  | 9 | 9 | 8 | 8 | 8 | 5 |  | 7.5 | 8 | 7 | 7 | 7 |  |  | 185
| 水洗槽 | a-10 | 1 | 有效容积 | 1280 | 1280 | L | [37 empty] | 0
| 水洗槽 | a-11 | 1 | 有效容积 | 1280 | 1280 | L | [37 empty] | 0
| 酸洗槽 | a-12 | 1 | 有效容积 | 800 | 800 | L | 盐酸 | 辅料 | KG |  |  | 宏博 |  |  |  | 4 | 2 | 4 | 3 | 5 | 2 |  | 4 | 2 | 5 | 2 | 4 | 6 |  | 2.5 | 4 | 3 | 4 | 2 | 3 |  | 3 | 2.5 | 2.5 | 2.5 | 4 |  |  | 76
| 水洗槽 | a-13 | 1 | 有效容积 | 1280 | 1280 | L | [37 empty] | 0
| 水洗槽 | a-14 | 1 | 有效容积 | 1280 | 1280 | L | [37 empty] | 0
| 中和槽 | a-15 | 1 | 有效容积 | 640 | 640 | L | 硫酸 | 辅料 | KG |  |  | 宏博 |  |  |  | 5 | 4 | 7.2 | 2 | 4 | 4 |  | 7.2 | 4 | 4 | 4 | 1.5 | 2 |  | 1 | 4 |  | 2 | 4 | 2 |  | 2 | 2.5 | 2 |  | 2 |  |  | 70.4
| 水洗槽 | a-16 | 1 | 有效容积 | 1920 | 1920 | L | [37 empty] | 0
| 水洗槽 | a-17 | 1 | 有效容积 | 1920 | 1920 | L | [37 empty] | 0
| 水洗槽 | a-18 | 1 | 有效容积 | 1920 | 1920 | L | [37 empty] | 0
| 线外冲击镍槽 | a-19 | 1 | 有效容积 | 1280 | 1280 | L | 硫酸镍 | 原料 | KG |  |  | 上源贸易 |  |  |  | 3 | 4 | 2.5 | 4 | 4 | 3 |  | 2.5 | 4 | 4 | 3 | 3 | 3 |  |  | 4 |  | 4 | 4 | 3 |  | 3 | 3 | 2 | 4 |  | 2 |  | 69
[8 empty] | 氯化镍 | 原料 | KG |  |  | 上源贸易 |  |  |  | 1 | 2 | 1 | 2 | 1 | 1 |  | 1 | 2 | 1 | 1 | 1 | 2 |  |  | 1 |  | 2 | 2 | 1 |  | 2 | 2 | 1.5 | 2 |  | 1 |  | 30.5
| 水洗槽 | a-20 | 1 | 有效容积 | 1280 | 1280 | L | [37 empty] | 0
| 水洗槽 | a-21 | 1 | 有效容积 | 1280 | 1280 | L | [37 empty] | 0
| 活化槽 | a-22 | 1 | 有效容积 | 640 | 640 | L | 硫酸 | 辅料 | KG |  |  | 宏博 | [7 empty] | 5 | 5 |  |  |  | 5 |  | 3 | 1 |  | 4 | 5 |  |  |  | 5 |  |  | 3 |  |  | 1 | 4 |  | 41
| 碱铜槽 | a-23 | 1 | 有效容积 | 5120 | 5120 | L | 氰化钠 | 原料 | KG |  |  | 剧毒物品 | [8 empty] | 2 |  |  |  |  | 2 | [8 empty] | 2 |  |  | 1 | [5 empty] | 7
0
| 碱铜槽 | a-24 | 1 | 有效容积 | 5120 | 5120 | L | 氰化钠 | 原料 | KG |  |  | 剧毒物品 |  |  |  | 2 | 1 | 2 | 1 |  |  |  | 2 | 1 |  | 2 |  | 1 |  | 1 | 1 | 1 |  | 1 | 1 |  |  |  | 1 | 1 | 1 |  |  | 20
0
| 回收槽 | a-25 | 1 | 有效容积 | 640 | 640 | L | [37 empty] | 0
| 水洗槽 | a-26 | 1 | 有效容积 | 1280 | 1280 | L | [37 empty] | 0
| 水洗槽 | a-27 | 1 | 有效容积 | 1280 | 1280 | L | [37 empty] | 0
| 活化槽 | a-28 | 1 | 有效容积 | 640 | 640 | L | 硫酸 | 辅料 | KG |  |  | 宏博 | [6 empty] | 3 | [8 empty] | 2 |  | 3 |  | 2 | 2 |  |  |  | 1 |  |  | 2 | 2 |  |  | 17
| 水洗槽 | a-29 | 1 | 有效容积 | 1280 | 1280 | L | [37 empty] | 0
| 水洗槽 | a-30 | 1 | 有效容积 | 1280 | 1280 | L | [37 empty] | 0
| 酸铜槽（A） | a-31 | 1 | 有效容积 | 4800 | 4800 | L | 硫酸铜 | 原料 | KG |  |  | 上源贸易 |  |  |  |  | 1 |  |  | 2 | 2 |  |  | 1 | 2 | 2 | 2 |  |  |  |  | 1 | 1 | 1 | 1 |  | 1 | 1 |  | 1 | 1 | 2 |  | 22
| 酸铜槽（B） | a-32 | 1 | 有效容积 | 4800 | 4800 | L | 硫酸铜 | 原料 | KG |  |  | 上源贸易 |  |  |  | 3 |  | 4 | 1 | 1 | 1 |  | 4 |  | 1 | 1 |  |  |  | 1 | 1 | 1 | 1 |  | 1 |  | 1 | 1 | 1 | 1 | 1 |  |  | 26
| 化学镍槽 | a-33 | 1 | 有效容积 | 640 | 640 | L | 化学镍 | 原料 | KG |  |  | 科宁 |  |  |  | 5 | 2 | 4 | 4 | 4 | 4 |  | 4 | 4 | 4 | 4 | 1 | 2 |  | 2 |  | 2 | 2 | 2 | 1 |  | 2 | 4 |  | 2 | 2 | 1 |  | 62
| 化学镍槽 | a-34 | 1 | 有效容积 | 640 | 640 | L | 化学镍 | 原料 | KG |  |  | 科宁 | [18 empty] | 3 | 2 | 1 |  | 2 |  | 1 | 2 | 2 | 2 | 2 |  |  | 17
| 水洗槽 | a-35 | 1 | 有效容积 | 640 | 640 | L | [37 empty] | 0
| 水洗槽 | a-36 | 1 | 有效容积 | 640 | 640 | L | [37 empty] | 0
| 水洗槽 | a-37 | 1 | 有效容积 | 640 | 640 | L | [37 empty] | 0
| 活化槽 | a-38 | 1 | 有效容积 | 640 | 640 | L | 硫酸 | 辅料 | KG |  |  | 宏博 |  |  |  |  | 2 | [16 empty] | 2 | [9 empty] | 4
| 水洗槽 | a-39 | 1 | 有效容积 | 1280 | 1280 | L | [37 empty] | 0
| 水洗槽 | a-40 | 1 | 有效容积 | 1280 | 1280 | L | [37 empty] | 0
| 全光镍槽 | a-41 | 1 | 有效容积 | 4800 | 4800 | L | 硫酸镍 |  | KG |  |  | 通鼎 |  |  |  | 1 |  | 2 | 2 |  | 3 |  | 2 | 4 |  | 3 | 1 | 3 |  | 3 |  | 4 |  |  | 3 |  |  |  | 3 |  |  | 1 |  | 35
[8 empty] | 氯化镍 |  | KG | [6 empty] | 2 |  | 2 | 2 | 1 | 1 |  | 2 | 2 | 1 | 1 | 2 | 2 |  | 1 |  | 2 |  |  | 2 |  |  |  | 2 |  |  | 2 |  | 27
[8 empty] | 镍角 |  | KG | [6 empty] | 3 |  | 4 | 4 | 2.8 | 3 |  | 4 |  | 2.8 | 3 | 5 | 2 |  | 2 |  | 3 |  |  | 3 |  |  |  | 3 |  |  | 4 |  | 48.6
| 镍回收槽 | a-42 | 1 | 有效容积 | 640 | 640 | L | [37 empty] | 0
| 水洗槽 | a-43 | 1 | 有效容积 | 640 | 640 | L | [37 empty] | 0
| 哑锡槽 | a-44 | 1 | 有效容积 | 1680 | 1680 | L | 硫酸亚锡 | 原料 | KG |  |  | 通鼎 |  |  |  |  | 2 |  | 3 | 2 |  |  |  |  | 2 |  | 2 | 2 |  | 3 | 3 | 2.5 |  | 2 | 2 |  |  | 3 | 2 |  | 3 |  |  | 33.5
[8 empty] | 锡板 | 原料 | KG |  |  | 通鼎 |  |  |  |  | 3 |  | 4 | 4 |  |  |  |  | 4 |  | 2 | 2 |  | 4 | 4 | 3 |  | 3 | 2 |  |  | 3 | 4 |  | 2 |  |  | 44
| 亮锡槽 | a-45 | 1 | 有效容积 | 2880 | 2880 | L | 硫酸亚锡 | 原料 | KG |  |  | 通鼎 |  |  |  | 3 | 3.5 | 2 |  |  | 2 |  | 2 | 3 |  | 2 |  |  |  |  | 2 |  | 3 |  |  |  | 2 |  |  | 2 | 2 |  |  | 28.5
[8 empty] | 锡板 | 原料 | KG |  |  | 通鼎 |  |  |  | 4 | 2 | 5 |  |  | 5 |  | 5 | 4 |  | 5 |  |  |  |  | 4 |  | 5 |  |  |  | 4 |  |  | 3 | 3 |  |  | 49
| 水洗槽 | a-46 | 1 | 有效容积 | 1280 | 1280 | L | [37 empty] | 0
| 水洗槽 | a-47 | 1 | 有效容积 | 1280 | 1280 | L | [37 empty] | 0
| 水洗槽 | a-48 | 1 | 有效容积 | 1280 | 1280 | L | [37 empty] | 0
| 脱水槽 | a-49 | 1 | 有效容积 | 640 | 640 | L | [37 empty] | 0
| 铬槽 | a-50 | 1 | 有效容积 | 960 | 960 | L | 铬酐 | 原料 | KG |  |  | 上源贸易 |  |  |  |  | 0.7 |  | 0.6 |  | 0.8 |  | 0.6 | 0.5 |  | 0.8 | 0.5 | 0.3 |  | 0.3 |  | 0.45 | 1 | 0.7 | 1 |  |  |  | 0.3 | 0.45 | 1 | 0.5 |  | 10.5
| 铬回收槽 | a-51 | 1 | 有效容积 | 640 | 640 | L | [37 empty] | 0
| 水洗槽 | a-52 | 1 | 有效容积 | 1280 | 1280 | L | [37 empty] | 0
| 水洗槽 | a-53 | 1 | 有效容积 | 1280 | 1280 | L | [37 empty] | 0
| 超音波槽 | a-54 | 1 | 有效容积 | 640 | 640 | L | [37 empty] | 0
| 纯水洗槽 | a-55 | 1 | 有效容积 | 640 | 640 | L | [37 empty] | 0
| 纯水洗槽 | a-56 | 1 | 有效容积 | 640 | 640 | L | [37 empty] | 0
| 线外水洗槽 | a-57 | 1 | 有效容积 | 640 | 640 | L | [37 empty] | 0
| 线外活化槽 | a-58 | 1 | 有效容积 | 640 | 640 | L | 硫酸 |  | KG |  |  | 宏博 |  |  |  | 3 |  | 3 |  |  |  |  | 3 |  |  |  |  | 2 |  | 2 |  | 2 |  |  | 2 |  |  |  | 1 | 2 |  |  |  | 20
| 线外三价铬槽 | a-59 | 1 | 有效容积 | 960 | 960 | L | 三价络 |  | KG |  |  | 上源贸易 |  |  |  | 0.1 |  | 0.1 | 0.1 | 0.2 |  |  | 0.1 | 0.2 | 0.2 |  |  | 0.2 |  |  | 0.28 | 0.5 | 0.2 |  | 0.2 |  | 0.5 | 0.27 |  | 0.1 | 0.2 | 0.2 |  | 3.65
| 回收槽 | a-60 | 1 | 有效容积 | 640 | 640 | L | [37 empty] | 0
| 水洗槽 | a-61 | 1 | 有效容积 | 1280 | 1280 | L | [37 empty] | 0
| 水洗槽 | a-62 | 1 | 有效容积 | 1280 | 1280 | L | [37 empty] | 0
| 钝化槽（无铬） | a-63 | 1 | 有效容积 | 640 | 640 | L | [37 empty] | 0
| 水洗槽 | a-64 | 1 | 有效容积 | 1280 | 1280 | L | [37 empty] | 0
| 水洗槽 | a-65 | 1 | 有效容积 | 1280 | 1280 | L | [37 empty] | 0
新四车间电镀线 | 超声波槽 | MF0259 | 1 | 有效容积 | 300 | 300 | L | 除油粉 | 辅料 | KG | 碱及表面活性剂 | / | 科信 |  |  |  | 1 | [5 empty] | 1 | [5 empty] | 1 | [5 empty] | 1 | [5 empty] | 1 |  |  |  | 5
| 水洗槽 | MF0260 | 1 | 有效容积 | 288 | 288 | L | [37 empty] | 0
| 电解槽 | MF0261 | 1 | 有效容积 | 300 | 300 | L | 除油粉 | 辅料 | KG | 碱及表面活性剂 | / | 科信 |  |  |  | 1 | [5 empty] | 1 | [5 empty] | 1 | [5 empty] | 1 | [5 empty] | 1 |  |  |  | 5
| 水洗槽 | MF0262 | 1 | 有效容积 | 288 | 288 | L | [37 empty] | 0
| 活化槽 | MF0263 | 1 | 有效容积 | 96 | 96 | L | 硫酸 | 辅料 | KG | H2SO4 | 98% | 宏博 |  |  | 30 |  | 30 |  | 30 |  | 30 |  | 30 |  | 30 |  | 30 |  | 30 |  | 30 |  | 30 |  | 30 |  | 30 |  | 30 |  | 30 |  |  | 420
| 水洗槽 | MF0264 | 1 | 有效容积 | 192 | 192 | L | [37 empty] | 0
| 碱铜槽 | MF0265 | 1 | 有效容积 | 600 | 600 | L | 氰化钠 | 原料 | KG | NaCN | CN-：53.11% | 剧毒物品 |  |  |  | 8 |  |  |  | 10 | [6 empty] | 10 | [8 empty] | 9 | [7 empty] | 37
| 碱铜槽 |  | 1 | 有效容积 | 600 | 600 | L | 电解铜 | 原料 | KG | Cu | 99.5% | 中山友惠 | [8 empty] | 20 | [12 empty] | 20 | [9 empty] | 40
| 碱铜槽 |  | 1 | 有效容积 | 600 | 600 | L | 氰化亚铜 | 原料 | KG | CuCN | Cu：71.23% CN-：28.77% | 剧毒物品 |  |  |  | 2 |  |  |  | 1 |  |  |  |  | 2 |  |  |  | 1 |  |  |  | 1 |  |  |  | 2 |  |  | 1 |  |  |  | 10
| 水洗槽 | MF0266 | 1 | 有效容积 | 288 | 288 | L | [37 empty] | 0
| 焦铜槽 | MF0267 | 1 | 有效容积 | 1650 | 1650 | L | 电解铜 | 原料 | KG | Cu | 99.5% | 中山友惠 | [8 empty] | 20 | [12 empty] | 20 | [9 empty] | 40
| 焦铜槽 |  | 1 | 有效容积 | 1650 | 1650 | L | 焦磷酸铜 | 原料 | KG | Cu2O7P2 | Cu：21.1% | 中山友惠 | [8 empty] | 12 | [10 empty] | 12 | [11 empty] | 12
| 焦铜槽 |  | 1 | 有效容积 | 1650 | 1650 | L | 焦磷酸钾 | 原料 | KG | K4O7P2 | 99% | 中山友惠 | [8 empty] | 13 | [22 empty] | 13
| 水洗槽 | MF0268 | 1 | 有效容积 | 288 | 288 | L | [37 empty] | 0
| 酸铜槽 | MF0269 | 1 | 有效容积 | 1650 | 1650 | L | 硫酸铜 | 原料 | KG | CuSO4·5H2O | Cu：24.8% | 江铜 | [7 empty] | 13 | [10 empty] | 10 | [12 empty] | 23
| 酸铜槽 |  | 1 | 有效容积 | 1650 | 1650 | L | 磷铜 | 原料 | KG | H3PO4 | 85% | 中山友惠 | [14 empty] | 10 | [16 empty] | 10
| 水洗槽 | MF0270 | 1 | 有效容积 | 288 | 288 | L | [37 empty] | 0
| 镍缸 | MF0271 | 1 | 有效容积 | 1650 | 1650 | L | 硫酸镍 | 原料 | KG | NiSO4·6H2O | Ni：22.1% | 中山 友惠 |  |  |  | 25 |  |  |  | 25 |  |  |  | 25 |  |  | 25 |  |  |  | 25 |  |  | 25 |  |  | 25 |  |  | 25 |  |  |  | 200
| 镍缸 |  | 1 | 有效容积 | 1650 | 1650 | L | 硼酸 | 原料 | KG | H3BO3 | 99% | 中山 友惠 |  |  |  |  | 18 | [6 empty] | 16 | [8 empty] | 16 | [10 empty] | 50
| 镍缸 |  | 1 | 有效容积 | 1650 | 1650 | L | 氯化镍 | 原料 | KG | NiCl2·6H2O | Ni：24.4% | 中山 友惠 | [5 empty] | 25 | [6 empty] | 25 | [5 empty] | 25 |  |  |  |  | 25 | [7 empty] | 100
| 白K1 | MF0272 | 1 | 有效容积 | 186 | 186 | L | 氰化亚铜 | 原料 | KG | CuCN | Cu：71.23% CN-：28.77% | 中山 友惠 |  |  |  | 2 |  |  |  | 1 |  |  |  |  | 2 |  |  |  | 1 |  |  |  | 1 |  |  |  | 2 |  |  | 1 |  |  |  | 10
| 白K2 | MF0273 | 1 | 有效容积 | 300 | 300 | L | 氰化亚铜 | 原料 | KG | CuCN | Cu：71.23% CN-：28.77% | 中山 友惠 |  |  |  | 2 |  |  |  | 1 |  |  |  |  | 2 |  |  |  | 1 |  |  |  | 1 |  |  |  | 2 |  |  | 1 |  |  |  | 10
| 白K3 | MF0274 | 1 | 有效容积 | 600 | 600 | L | 氰化亚铜 | 原料 | KG | CuCN | Cu：71.23% CN-：28.77% | 中山 友惠 |  |  |  | 2 |  |  |  | 1 |  |  |  |  | 2 |  |  |  | 1 |  |  |  | 1 |  |  |  | 2 |  |  | 1 |  |  |  | 10
| 氰铜缸 | MF0275 | 1 | 有效容积 | 300 | 300 | L | [37 empty] | 0
| 水洗槽 | MF0276 | 1 | 有效容积 | 288 | 288 | L | [37 empty] | 0
| 水洗槽 | MF0277 | 1 | 有效容积 | 288 | 288 | L | [37 empty] | 0
| 银缸1 | MF0278 | 1 | 有效容积 | 186 | 186 | L | 氰化银钾 | 原料 | KG | KAg（CN)2 | / | 剧毒 物品 | [10 empty] | 1 | [20 empty] | 1
| 银缸2 | MF0279 | 1 | 有效容积 | 300 | 300 | L | 氰化银钾 | 原料 | KG | KAg（CN)2 | / | 剧毒 物品 | [14 empty] | 1 | [16 empty] | 1
| 银缸3 | MF0280 | 1 | 有效容积 | 600 | 600 | L | 氰化银钾 | 原料 | KG | KAg（CN)2 | / | 剧毒 物品 | [23 empty] | 1 | [7 empty] | 1
| 水洗槽 | MF0281 | 1 | 有效容积 | 288 | 288 | L | [37 empty] | 0
| 活化槽 | MF0282 | 1 | 有效容积 | 96 | 96 | L | 硝酸 | 辅料 | KG | HNO3 | 75%% | 宏博 | [8 empty] | 30 | [22 empty] | 30
| 水洗槽 | MF0283 | 1 | 有效容积 | 288 | 288 | L | [37 empty] | 0
| 超声波槽 | MF0284 | 1 | 有效容积 | 300 | 300 | L | 除油粉 | 辅料 | KG | 碱及表面活性剂 | / | 科信 |  |  |  | 1 | [5 empty] | 1 | [5 empty] | 1 | [5 empty] | 1 | [5 empty] | 1 |  |  |  | 5
| 钯缸 | MF0285 | 1 | 有效容积 | 121.5 | 121.5 | L | 氯化铵钯 | 原料 | KG | Pd(NH3)2CI2 | / | 中山 友惠 | [5 empty] | 0.5 | [5 empty] | 0.5 |  |  |  | 0.5 |  |  |  | 0.5 |  |  |  |  | 0.5 | [6 empty] | 2.5
| 水洗槽 | MF0286 | 1 | 有效容积 | 288 | 288 | L | [37 empty] | 0
| 活化槽 | MF0287 | 1 | 有效容积 | 96 | 96 | L | 盐酸 | 辅料 | KG | HCl | 31% | 宏博 |  |  |  | 25 | [12 empty] | 25 | [14 empty] | 50
| 水洗槽 | MF0288 | 1 | 有效容积 | 288 | 288 | L | [37 empty] | 0
| 超声波槽 | MF0289 | 1 | 有效容积 | 300 | 300 | L | 除油粉 | 辅料 | KG | 碱及表面活性剂 | / | 科信 |  |  |  | 1 | [5 empty] | 1 | [5 empty] | 1 | [5 empty] | 1 | [5 empty] | 1 |  |  |  | 5
| 枪色槽 | MF0290 | 1 | 有效容积 | 121.5 | 121.5 | L | [37 empty] | 0
| 水洗槽 | MF0291 | 1 | 有效容积 | 288 | 288 | L | [37 empty] | 0
| 金缸 | MF0292 | 1 | 有效容积 | 186 | 186 | L | 氰化金钾 | 原料 | KG | KAu（CN)2 | / | 灵宝欣宏 |  |  |  | 0.02 |  |  |  | 0.02 |  |  |  | 0.02 |  |  | 0.02 |  |  |  | 0.02 |  |  |  | 0.02 |  |  | 0.02 | [5 empty] | 0.14
| 水洗槽 | MF0293 | 1 | 有效容积 | 288 | 288 | L | [37 empty] | 0
| 浸泡保护槽 | MF0294 | 1 | 有效容积 | 186 | 186 | L | 保护水 | 辅料 | KG | / | / | 旭月 |  |  | 0.2 |  |  |  |  | 0.2 | [6 empty] | 0.2 | [5 empty] | 0.2 |  |  |  | 0.2 |  |  |  | 0.2 |  |  | 1.2
| 水洗槽 | MF0295 | 1 | 有效容积 | 288 | 288 | L | [37 empty] | 0
| 超声波槽 | MF0296 | 1 | 有效容积 | 300 | 300 | L | [37 empty] | 0
| 水洗槽 | MF0297 | 1 | 有效容积 | 288 | 288 | L | [37 empty] | 0
| 无铬保护槽 | MF0298 | 1 | 有效容积 | 240 | 240 | L | [37 empty] | 0
| 水洗槽 | MF0299 | 1 | 有效容积 | 288 | 288 | L | [37 empty] | 0
| 退镀槽 | MF0300 | 1 | 有效容积 | 384 | 384 | L | [37 empty] | 0
| 水洗槽 | MF0301 | 1 | 有效容积 | 288 | 288 | L | [37 empty] | 0
| 超声波槽 | MF0342 | 1 | 有效容积 | 300 | 300 | L | [37 empty] | 0
| 超声波槽 | MF0343 | 1 | 有效容积 | 300 | 300 | L | [37 empty] | 0
| 水洗槽 | MF0344 | 1 | 有效容积 | 288 | 288 | L | [37 empty] | 0
| 电解槽 | MF0345 | 1 | 有效容积 | 300 | 300 | L | 除油粉 | 辅料 | KG | 碱及表面活性剂 | / | 科信 |  |  |  | 1 | [5 empty] | 1 | [5 empty] | 1 | [5 empty] | 1 | [5 empty] | 1 |  |  |  | 5
| 电解槽 | MF0346 | 1 | 有效容积 | 300 | 300 | L | 除油粉 | 辅料 | KG | 碱及表面活性剂 | / | 科信 |  |  |  | 1 | [5 empty] | 1 | [5 empty] | 1 | [5 empty] | 1 | [5 empty] | 1 |  |  |  | 5
| 碱铜槽 | MF0347 | 1 | 有效容积 | 600 | 600 | L | 氰化钠 | 原料 | KG | NaCN | CN-：53.11% | 剧毒物品 |  |  |  | 5 |  |  |  | 6 | [6 empty] | 7 | [8 empty] | 8 | [7 empty] | 26
| 碱铜槽 |  | 1 | 有效容积 | 600 | 600 | L | 电解铜 | 原料 | KG | Cu | 99.5% | 中山友惠 | [8 empty] | 20 | [12 empty] | 20 | [9 empty] | 40
| 碱铜槽 |  | 1 | 有效容积 | 600 | 600 | L | 氰化亚铜 | 原料 | KG | CuCN | Cu：71.23% CN-：28.77% | 剧毒物品 |  |  |  | 2 |  |  |  | 1 |  |  |  |  | 2 |  |  |  | 1 |  |  |  | 1 |  |  |  | 2 |  |  | 1 |  |  |  | 10
| 碱铜槽 | MF0348 | 1 | 有效容积 | 600 | 600 | L | 氰化钠 | 原料 | KG | NaCN | CN-：53.11% | 剧毒物品 |  |  |  | 8 |  |  |  | 10 | [6 empty] | 10 | [8 empty] | 9 | [7 empty] | 37
| 碱铜槽 |  | 1 | 有效容积 | 600 | 600 | L | 电解铜 | 原料 | KG | Cu | 99.5% | 中山友惠 | [8 empty] | 20 | [12 empty] | 20 | [9 empty] | 40
| 碱铜槽 |  | 1 | 有效容积 | 600 | 600 | L | 氰化亚铜 | 原料 | KG | CuCN | Cu：71.23% CN-：28.77% | 剧毒物品 |  |  |  | 2 |  |  |  | 1 |  |  |  |  | 2 |  |  |  | 1 |  |  |  | 1 |  |  |  | 2 |  |  | 1 |  |  |  | 10
| 水洗槽 | MF0349 | 1 | 有效容积 | 288 | 288 | L | [37 empty] | 0
| 焦铜槽 | MF0350 | 1 | 有效容积 | 1650 | 1650 | L | 电解铜 | 原料 | KG | Cu | 99.5% | 中山友惠 | [8 empty] | 20 | [12 empty] | 20 | [9 empty] | 40
| 焦铜槽 |  | 1 | 有效容积 | 1650 | 1650 | L | 焦磷酸铜 | 原料 | KG | Cu2O7P2 | Cu：21.1% | 中山友惠 | [8 empty] | 13 | [10 empty] | 13 | [11 empty] | 13
| 焦铜槽 |  | 1 | 有效容积 | 1650 | 1650 | L | 焦磷酸钾 | 原料 | KG | K4O7P2 | 99% | 中山友惠 | [8 empty] | 12 | [22 empty] | 12
| 水洗槽 | MF0351 | 1 | 有效容积 | 198 | 198 | L | [37 empty] | 0
| 酸铜槽 | MF0352 | 1 | 有效容积 | 1650 | 1650 | L | 硫酸铜 | 原料 | KG | CuSO4·5H2O | Cu：24.8% | 江铜 | [7 empty] | 13 | [10 empty] | 10 | [12 empty] | 23
| 酸铜槽 |  | 1 | 有效容积 | 1650 | 1650 | L | 磷铜 | 原料 | KG | H3PO4 | 85% | 中山友惠 | [14 empty] | 10 | [16 empty] | 10
| 酸铜槽 | MF0353 | 1 | 有效容积 | 1650 | 1650 | L | 硫酸铜 | 原料 | KG | CuSO4·5H2O | Cu：24.8% | 江铜 | [7 empty] | 13 | [10 empty] | 10 | [12 empty] | 23
| 酸铜槽 |  | 1 | 有效容积 | 1650 | 1650 | L | 磷铜 | 原料 | KG | H3PO4 | 85% | 中山友惠 | [14 empty] | 10 | [16 empty] | 10
| 酸铜槽 | MF0354 | 1 | 有效容积 | 1650 | 1650 | L | 硫酸铜 | 原料 | KG | CuSO4·5H2O | Cu：24.8% | 江铜 | [7 empty] | 13 | [10 empty] | 10 | [12 empty] | 23
| 酸铜槽 |  | 1 | 有效容积 | 1650 | 1650 | L | 磷铜 | 原料 | KG | H3PO4 | 85% | 中山友惠 | [14 empty] | 10 | [16 empty] | 10
| 酸铜槽 | MF0355 | 1 | 有效容积 | 1650 | 1650 | L | 硫酸铜 | 原料 | KG | CuSO4·5H2O | Cu：24.8% | 江铜 | [7 empty] | 13 | [10 empty] | 10 | [12 empty] | 23
| 酸铜槽 |  | 1 | 有效容积 | 1650 | 1650 | L | 磷铜 | 原料 | KG | H3PO4 | 85% | 中山友惠 | [14 empty] | 10 | [16 empty] | 10
| 酸铜槽 | MF0356 | 1 | 有效容积 | 1650 | 1650 | L | 硫酸铜 | 原料 | KG | CuSO4·5H2O | Cu：24.8% | 江铜 | [7 empty] | 13 | [10 empty] | 10 | [12 empty] | 23
| 酸铜槽 |  | 1 | 有效容积 | 1650 | 1650 | L | 磷铜 | 原料 | KG | H3PO4 | 85% | 中山友惠 | [14 empty] | 10 | [16 empty] | 10
| 酸铜槽 | MF0357 | 1 | 有效容积 | 1650 | 1650 | L | 硫酸铜 | 原料 | KG | CuSO4·5H2O | Cu：24.8% | 江铜 | [7 empty] | 13 | [10 empty] | 10 | [12 empty] | 23
| 酸铜槽 |  | 1 | 有效容积 | 1650 | 1650 | L | 磷铜 | 原料 | KG | H3PO4 | 85% | 中山友惠 | [14 empty] | 10 | [16 empty] | 10
| 酸铜槽 | MF0358 | 1 | 有效容积 | 1650 | 1650 | L | 硫酸铜 | 原料 | KG | CuSO4·5H2O | Cu：24.8% | 江铜 | [7 empty] | 13 | [10 empty] | 10 | [12 empty] | 23
| 酸铜槽 |  | 1 | 有效容积 | 1650 | 1650 | L | 磷铜 | 原料 | KG | H3PO4 | 85% | 中山友惠 | [14 empty] | 10 | [16 empty] | 10
| 酸铜槽 | MF0359 | 1 | 有效容积 | 1650 | 1650 | L | 硫酸铜 | 原料 | KG | CuSO4·5H2O | Cu：24.8% | 江铜 | [7 empty] | 12 | [10 empty] | 10 | [12 empty] | 22
| 酸铜槽 |  | 1 | 有效容积 | 1650 | 1650 | L | 磷铜 | 原料 | KG | H3PO4 | 85% | 中山友惠 | [14 empty] | 10 | [16 empty] | 10
| 酸铜槽 | MF0360 | 1 | 有效容积 | 1650 | 1650 | L | 硫酸铜 | 原料 | KG | CuSO4·5H2O | Cu：24.8% | 江铜 | [7 empty] | 12 | [10 empty] | 10 | [12 empty] | 22
| 酸铜槽 |  | 1 | 有效容积 | 1650 | 1650 | L | 磷铜 | 原料 | KG | H3PO4 | 85% | 中山友惠 | [14 empty] | 10 | [16 empty] | 10
| 酸铜槽 | MF0361 | 1 | 有效容积 | 1650 | 1650 | L | 硫酸铜 | 原料 | KG | CuSO4·5H2O | Cu：24.8% | 江铜 | [7 empty] | 12 | [10 empty] | 10 | [12 empty] | 22
| 酸铜槽 |  | 1 | 有效容积 | 1650 | 1650 | L | 磷铜 | 原料 | KG | H3PO4 | 85% | 中山友惠 | [14 empty] | 10 | [16 empty] | 10
| 水洗槽 | MF0362 | 1 | 有效容积 | 198 | 198 | L | [37 empty] | 0
| 水洗槽 | MF0363 | 1 | 有效容积 | 288 | 288 | L | [37 empty] | 0
| 水洗槽 | MF0364 | 1 | 有效容积 | 288 | 288 | L | [37 empty] | 0
| 水洗槽 | MF0365 | 1 | 有效容积 | 288 | 288 | L | [37 empty] | 0
| 水洗槽 | MF0366 | 1 | 有效容积 | 288 | 288 | L | [37 empty] | 0
| 水洗槽 | MF0367 | 1 | 有效容积 | 288 | 288 | L | [37 empty] | 0
| 水洗槽 | MF0368 | 1 | 有效容积 | 288 | 288 | L | [37 empty] | 0
| 水洗槽 | MF0369 | 1 | 有效容积 | 288 | 288 | L | [37 empty] | 0
| 水洗槽 | MF0370 | 1 | 有效容积 | 288 | 288 | L | [37 empty] | 0
| 水洗槽 | MF0371 | 1 | 有效容积 | 288 | 288 | L | [37 empty] | 0
| 水洗槽 | MF0372 | 1 | 有效容积 | 288 | 288 | L | [37 empty] | 0
| 白K3 | MF0373 | 1 | 有效容积 | 600 | 600 | L | 氰化亚铜 | 原料 | KG | CuCN | Cu：71.23% CN-：28.77% | 中山 友惠 |  |  |  | 2 |  |  |  | 1 |  |  |  |  | 2 |  |  |  | 1 |  |  |  | 1 |  |  |  | 2 |  |  | 1 |  |  |  | 10
| 白K3 | MF0374 | 1 | 有效容积 | 600 | 600 | L | 氰化亚铜 | 原料 | KG | CuCN | Cu：71.23% CN-：28.77% | 中山 友惠 |  |  |  | 2 |  |  |  | 1 |  |  |  |  | 2 |  |  |  | 1 |  |  |  | 1 |  |  |  | 2 |  |  | 1 |  |  |  | 10
| 白K3 | MF0375 | 1 | 有效容积 | 600 | 600 | L | 氰化亚铜 | 原料 | KG | CuCN | Cu：71.23% CN-：28.77% | 中山 友惠 |  |  |  | 2 |  |  |  | 1 |  |  |  |  | 2 |  |  |  | 1 |  |  |  | 1 |  |  |  | 2 |  |  | 1 |  |  |  | 10
| 白K3 | MF0376 | 1 | 有效容积 | 600 | 600 | L | 氰化亚铜 | 原料 | KG | CuCN | Cu：71.23% CN-：28.77% | 中山 友惠 |  |  |  | 2 |  |  |  | 1 |  |  |  |  | 2 |  |  |  | 1 |  |  |  | 2 |  |  |  | 2 |  |  | 1 |  |  |  | 11
| 氰铜缸 | MF0377 | 1 | 有效容积 | 300 | 300 | L | [37 empty] | 0
| 氰铜缸 | MF0378 | 1 | 有效容积 | 300 | 300 | L | [37 empty] | 0
| 水洗槽 | MF0379 | 1 | 有效容积 | 288 | 288 | L | [37 empty] | 0
| 水洗槽 | MF0380 | 1 | 有效容积 | 288 | 288 | L | [37 empty] | 0
| 水洗槽 | MF0381 | 1 | 有效容积 | 192 | 192 | L | [37 empty] | 0
| 水洗槽 | MF0382 | 1 | 有效容积 | 192 | 192 | L | [37 empty] | 0
| 水洗槽 | MF0383 | 1 | 有效容积 | 192 | 192 | L | [37 empty] | 0
| 钯缸 | MF0384 | 1 | 有效容积 | 121.5 | 121.5 | L | [37 empty] | 0
| 钯缸 | MF0385 | 1 | 有效容积 | 121.5 | 121.5 | L | [37 empty] | 0
| 水洗槽 | MF0386 | 1 | 有效容积 | 192 | 192 | L | [37 empty] | 0
| 枪色槽 | MF0387 | 1 | 有效容积 | 121.5 | 121.5 | L | [37 empty] | 0
| 水洗槽 | MF0388 | 1 | 有效容积 | 192 | 192 | L | [37 empty] | 0
| 金缸 | MF0389 | 1 | 有效容积 | 186 | 186 | L | 氰化金钾 | 原料 | KG | KAu（CN)2 | / | 灵宝欣宏 |  |  |  | 0.02 |  |  |  | 0.02 |  |  |  | 0.02 |  |  | 0.02 |  |  |  | 0.02 |  |  |  | 0.02 |  |  | 0.02 | [5 empty] | 0.14
| 金缸 | MF0390 | 1 | 有效容积 | 186 | 186 | L | 氰化金钾 | 原料 | KG | KAu（CN)2 | / | 灵宝欣宏 |  |  |  | 0.02 |  |  |  | 0.02 |  |  |  | 0.02 |  |  | 0.02 |  |  |  | 0.02 |  |  |  | 0.02 |  |  | 0.02 | [5 empty] | 0.14
| 金缸 | MF0391 | 1 | 有效容积 | 186 | 186 | L | 氰化金钾 | 原料 | KG | KAu（CN)2 | / | 灵宝欣宏 |  |  |  | 0.02 |  |  |  | 0.02 |  |  |  | 0.02 |  |  | 0.02 |  |  |  | 0.02 |  |  |  | 0.02 |  |  | 0.02 | [5 empty] | 0.14
| 金缸 | MF0392 | 1 | 有效容积 | 186 | 186 | L | 氰化金钾 | 原料 | KG | KAu（CN)2 | / | 灵宝欣宏 |  |  |  | 0.02 |  |  |  | 0.02 |  |  |  | 0.02 |  |  | 0.02 |  |  |  | 0.02 |  |  |  | 0.02 |  |  | 0.02 | [5 empty] | 0.14
| 金缸 | MF0393 | 1 | 有效容积 | 186 | 186 | L | 氰化金钾 | 原料 | KG | KAu（CN)2 | / | 灵宝欣宏 |  |  |  | 0.02 |  |  |  | 0.02 |  |  |  | 0.02 |  |  | 0.02 |  |  |  | 0.02 |  |  |  | 0.02 |  |  | 0.02 | [5 empty] | 0.14
| 金缸 | MF0394 | 1 | 有效容积 | 186 | 186 | L | 氰化金钾 | 原料 | KG | KAu（CN)2 | / | 灵宝欣宏 |  |  |  | 0.02 |  |  |  | 0.02 |  |  |  | 0.02 |  |  | 0.02 |  |  |  | 0.02 |  |  |  | 0.02 |  |  | 0.02 | [5 empty] | 0.14
| 金缸 | MF0395 | 1 | 有效容积 | 186 | 186 | L | 氰化金钾 | 原料 | KG | KAu（CN)2 | / | 灵宝欣宏 |  |  |  | 0.02 |  |  |  | 0.02 |  |  |  | 0.02 |  |  | 0.02 |  |  |  | 0.02 |  |  |  | 0.02 |  |  | 0.02 | [5 empty] | 0.14
| 金缸 | MF0396 | 1 | 有效容积 | 186 | 186 | L | 氰化金钾 | 原料 | KG | KAu（CN)2 | / | 灵宝欣宏 |  |  |  | 0.02 |  |  |  | 0.02 |  |  |  | 0.02 |  |  | 0.02 |  |  |  | 0.02 |  |  |  | 0.02 |  |  | 0.02 | [5 empty] | 0.14
| 金缸 | MF0397 | 1 | 有效容积 | 186 | 186 | L | 氰化金钾 | 原料 | KG | KAu（CN)2 | / | 灵宝欣宏 |  |  |  | 0.02 |  |  |  | 0.02 |  |  |  | 0.02 |  |  | 0.02 |  |  |  | 0.02 |  |  |  | 0.02 |  |  | 0.02 | [5 empty] | 0.14
| 金缸 | MF0398 | 1 | 有效容积 | 186 | 186 | L | 氰化金钾 | 原料 | KG | KAu（CN)2 | / | 灵宝欣宏 |  |  |  | 0.02 |  |  |  | 0.02 |  |  |  | 0.02 |  |  | 0.02 |  |  |  | 0.02 |  |  |  | 0.02 |  |  | 0.02 | [5 empty] | 0.14
| 金缸 | MF0399 | 1 | 有效容积 | 186 | 186 | L | 氰化金钾 | 原料 | KG | KAu（CN)2 | / | 灵宝欣宏 |  |  |  | 0.02 |  |  |  | 0.02 |  |  |  | 0.02 |  |  | 0.02 |  |  |  | 0.02 |  |  |  | 0.02 |  |  | 0.02 | [5 empty] | 0.14
| 金缸 | MF0400 | 1 | 有效容积 | 186 | 186 | L | 氰化金钾 | 原料 | KG | KAu（CN)2 | / | 灵宝欣宏 |  |  |  | 0.02 |  |  |  | 0.02 |  |  |  | 0.02 |  |  | 0.02 |  |  |  | 0.02 |  |  |  | 0.02 |  |  | 0.02 | [5 empty] | 0.14
| 金缸 | MF0401 | 1 | 有效容积 | 186 | 186 | L | 氰化金钾 | 原料 | KG | KAu（CN)2 | / | 灵宝欣宏 |  |  |  | 0.02 |  |  |  | 0.02 |  |  |  | 0.02 |  |  | 0.02 |  |  |  | 0.02 |  |  |  | 0.02 |  |  | 0.02 | [5 empty] | 0.14
| 电烘干炉 | MF0402 | 1 | 功率 | 11 | 11 | kw | [37 empty] | 0
| 电烘干炉 | MF0403 | 1 | 功率 | 11 | 11 | kw | [37 empty] | 0
| 电烘干炉 | MF0404 | 1 | 功率 | 6 | 6 | kw | [37 empty] | 0
| 电烘干炉 | MF0405 | 1 | 功率 | 6 | 6 | kw | [37 empty] | 0
| 电烘干炉 | MF0406 | 1 | 功率 | 6 | 6 | kw | [37 empty] | 0
| 电烘干炉 | MF0407 | 1 | 功率 | 6 | 6 | kw | [37 empty] | 0
| 自动烤道 | MF0408 | 1 | 功率 | 15 | 15 | kw | [37 empty] | 0
| 水洗槽 | MF0409 | 1 | 有效容积 | 192 | 192 | L | [37 empty] | 0
| 水洗槽 | MF0410 | 1 | 有效容积 | 192 | 192 | L | [37 empty] | 0
| 水洗槽 | MF0411 | 1 | 有效容积 | 192 | 192 | L | [37 empty] | 0
| 水洗槽 | MF0412 | 1 | 有效容积 | 192 | 192 | L | [37 empty] | 0
| 水洗槽 | MF0413 | 1 | 有效容积 | 192 | 192 | L | [37 empty] | 0
| 水洗槽 | MF0414 | 1 | 有效容积 | 192 | 192 | L | [37 empty] | 0
| 水洗槽 | MF0415 | 1 | 有效容积 | 192 | 192 | L | [37 empty] | 0
| 水洗槽 | MF0416 | 1 | 有效容积 | 192 | 192 | L | [37 empty] | 0
| 水洗槽 | MF0417 | 1 | 有效容积 | 192 | 192 | L | [37 empty] | 0
| 水洗槽 | MF0418 | 1 | 有效容积 | 192 | 192 | L | [37 empty] | 0
| 水洗槽 | MF0419 | 1 | 有效容积 | 192 | 192 | L | [37 empty] | 0
| 水洗槽 | MF0420 | 1 | 有效容积 | 192 | 192 | L | [37 empty] | 0
| 水洗槽 | MF0421 | 1 | 有效容积 | 192 | 192 | L | [37 empty] | 0
| 水洗槽 | MF0422 | 1 | 有效容积 | 192 | 192 | L | [37 empty] | 0
| 水洗槽 | MF0423 | 1 | 有效容积 | 192 | 192 | L | [37 empty] | 0
| 水洗槽 | MF0424 | 1 | 有效容积 | 192 | 192 | L | [37 empty] | 0
| 水洗槽 | MF0425 | 1 | 有效容积 | 192 | 192 | L | [37 empty] | 0
| 水洗槽 | MF0426 | 1 | 有效容积 | 192 | 192 | L | [37 empty] | 0
| 水洗槽 | MF0427 | 1 | 有效容积 | 192 | 192 | L | [37 empty] | 0
| 水洗槽 | MF0428 | 1 | 有效容积 | 192 | 192 | L | [37 empty] | 0
| 水洗槽 | MF0429 | 1 | 有效容积 | 192 | 192 | L | [37 empty] | 0
| 水洗槽 | MF0430 | 1 | 有效容积 | 192 | 192 | L | [37 empty] | 0
| 水洗槽 | MF0431 | 1 | 有效容积 | 192 | 192 | L | [37 empty] | 0
| 水洗槽 | MF0432 | 1 | 有效容积 | 288 | 288 | L | [37 empty] | 0
| 水洗槽 | MF0433 | 1 | 有效容积 | 960 | 960 | L | [37 empty] | 0
| 水洗槽 | MF0434 | 1 | 有效容积 | 960 | 960 | L | [37 empty] | 0
| 水洗槽 | MF0435 | 1 | 有效容积 | 288 | 288 | L | [37 empty] | 0
| 超声波槽 | MF0436 | 1 | 有效容积 | 300 | 300 | L | [37 empty] | 0
| 超声波槽 | MF0437 | 1 | 有效容积 | 300 | 300 | L | [37 empty] | 0
| 水洗槽 | MF0438 | 1 | 有效容积 | 288 | 288 | L | [37 empty] | 0
| 无铬保护槽 | MF0439 | 1 | 有效容积 | 240 | 240 | L | [37 empty] | 0
| 无铬保护槽 | MF0440 | 1 | 有效容积 | 240 | 240 | L | [37 empty] | 0
| 无铬保护槽 | MF0441 | 1 | 有效容积 | 240 | 240 | L | [37 empty] | 0
| 水洗槽 | MF0442 | 1 | 有效容积 | 288 | 288 | L | [37 empty] | 0
| 水洗槽 | MF0443 | 1 | 有效容积 | 288 | 288 | L | [37 empty] | 0
| 水洗槽 | MF0444 | 1 | 有效容积 | 288 | 288 | L | [37 empty] | 0
| 退镀槽 | MF0445 | 1 | 有效容积 | 384 | 384 | L | [37 empty] | 0
| 水洗槽 | MF0446 | 1 | 有效容积 | 288 | 288 | L | [37 empty] | 0
五车间4#电镀线 | 自动过水线 | MF0001 | 1 | 有效容积 | 2331 | 2331 | L | [37 empty] | 0
| 水洗槽 | MF0002 | 1 | 有效容积 | 360 | 360 | L | [37 empty] | 0
| 硫酸槽 | MF0003 | 1 | 有效容积 | 180 | 180 | L | 硫酸 | 辅料 | kg |  |  | 中山 |  | 20 | [7 empty] | 15 | [21 empty] | 35
| 水洗槽 | MF0004 | 1 | 有效容积 | 540 | 540 | L | [37 empty] | 0
| 盐酸槽 | MF0005 | 1 | 有效容积 | 180 | 180 | L | 盐酸 | 辅料 | kg |  |  | 中山 |  | 2.5 | 2.6 | 2.2 | 2.5 | 2.6 | 2.2 | 2.6 | 2.8 | 2.5 | 2.5 | 2.5 | 2.5 | 2.5 | 3 | 2 | 2.5 | [14 empty] | 40
| 电解槽 | MF0006 | 1 | 有效容积 | 900 | 900 | L | 除油粉 | 辅料 | kg |  |  | 广州 |  |  | 20 | [28 empty] | 20
| 电解槽 | MF0007 | 1 | 有效容积 | 900 | 900 | L | 除油粉 | 辅料 | kg |  |  | 广州 |  |  | 20 | [28 empty] | 20
| 自动过水线 | MF0008 | 1 | 有效容积 | 2961 | 2961 | L | [37 empty] | 0
| 水洗槽 | MF0009 | 1 | 有效容积 | 900 | 900 | L | [37 empty] | 0
| 代金槽（B） | MF0010 | 1 | 有效容积 | 225 | 225 | L | 焦磷酸钾 | 辅料 | kg |  |  | 佛山 |  | 5 | [8 empty] | 2.5 | [20 empty] | 7.5
[8 empty] | 氯化镍 | 原料 | kg |  |  | 佛山 |  | 20 | [29 empty] | 20
| 碱铜槽 | MF0011 | 1 | 有效容积 | 3150 | 3150 | L | 氰化钠 | 辅料 | kg |  |  | 剧毒公司 |  | 3 | [29 empty] | 3
[8 empty] | 焦磷酸铜 | 原料 | kg |  |  | 佛山 |  | 30 | [29 empty] | 30
[8 empty] | 电解铜 | 原料 | kg |  |  | 佛山 |  |  | 100 | [28 empty] | 100
[8 empty] | 氰化亚铜 | 原料 | kg |  |  | 剧毒公司 |  | 1.5 | [7 empty] | 2 | [21 empty] | 3.5
| 自动过水槽 | MF0012 | 1 | 有效容积 | 2961 | 2961 | L | [37 empty] | 0
| 青铜槽 | MF0013 | 1 | 有效容积 | 1260 | 1260 | L | 氰化亚铜 | 原料 | kg |  |  | 剧毒公司 | [9 empty] | 1.5 | [21 empty] | 1.5
[8 empty] | 氰化钠 | 辅料 | kg |  |  | 剧毒公司 | [9 empty] | 2 | [21 empty] | 2
| 青铜槽 | MF0014 | 1 | 有效容积 | 1260 | 1260 | L | 氰化亚铜 | 原料 | kg |  |  | 剧毒公司 |  | 2 | [29 empty] | 2
[8 empty] | 氰化钠 | 辅料 | kg |  |  | 剧毒公司 |  | 2.5 | [7 empty] | 1.5 | [21 empty] | 4
| 酸铜槽 | MF0015 | 1 | 有效容积 | 2250 | 2250 | L | 硫酸铜 | 原料 | kg |  |  | 佛山 |  | 50 | [29 empty] | 50
[8 empty] | 硫酸 | 辅料 | kg |  |  | 中山 |  | 15 | [7 empty] | 20 | [21 empty] | 35
| 酸铜槽 | MF0016 | 1 | 有效容积 | 4200 | 4200 | L | 硫酸铜 | 原料 | kg |  |  | 佛山 |  | 50 | [29 empty] | 50
[8 empty] | 硫酸 | 辅料 | kg |  |  | 中山 |  | 10 | [7 empty] | 20 | [21 empty] | 30
| 自动过水槽 | MF0017 | 1 | 有效容积 | 6825 | 6825 | L | [37 empty] | 0
| 镍槽 | MF0018 | 1 | 有效容积 | 2565 | 2565 | L | 硫酸镍 | 原料 | kg |  |  | 佛山 |  |  | 30 | [28 empty] | 30
[8 empty] | 氯化镍 | 原料 | kg |  |  | 佛山 |  | 15 | [29 empty] | 15
[8 empty] | 硼酸 | 辅料 | kg |  |  | 佛山 |  |  | 5 | [28 empty] | 5
| 自动过水槽 | MF0019 | 1 | 有效容积 | 2632.5 | 2632.5 | L | [37 empty] | 0
| 白铜锡槽 | MF0020 | 1 | 有效容积 | 1134 | 1134 | L | 氧化锌 | 辅料 | kg |  |  | 佛山 |  |  | 10 | [28 empty] | 10
[8 empty] | 氰化钠 | 辅料 | kg |  |  | 剧毒公司 | [9 empty] | 2 | [21 empty] | 2
[8 empty] | 氰化亚铜 | 原料 | kg |  |  | 剧毒公司 |  | 2 | [7 empty] | 1.5 | [21 empty] | 3.5
[8 empty] | 锡酸钠 | 原料 | kg |  |  | 佛山 |  |  |  | 10 | [27 empty] | 10
| 代金槽（A） | MF0021 | 1 | 有效容积 | 630 | 630 | L | 氰化钠 | 辅料 | kg |  |  | 剧毒公司 |  | 2.5 | [29 empty] | 2.5
[8 empty] | 氰化亚铜 | 原料 | kg |  |  | 剧毒公司 | [31 empty] | 0
| 黄铜锡槽 | MF0022 | 1 | 有效容积 | 225 | 225 | L | 氰化钠 | 辅料 | kg |  |  | 剧毒公司 |  | 2.5 | [7 empty] | 2 | [21 empty] | 4.5
[8 empty] | 氰化亚铜 | 原料 | kg |  |  | 剧毒公司 |  | 2.5 | [7 empty] | 1 | [21 empty] | 3.5
| 冲击银槽 | MF0023 | 1 | 有效容积 | 225 | 225 | L | 氰化钠 | 辅料 | kg |  |  | 剧毒公司 |  | 3 | [29 empty] | 3
[8 empty] | 氰化银钾 | 原料 | kg |  |  | 剧毒公司 |  | 2 | [29 empty] | 2
| 仿金槽 | MF0024 | 1 | 有效容积 | 225 | 225 | L | 氰化钠 | 辅料 | kg |  |  | 剧毒公司 | [9 empty] | 3 | [21 empty] | 3
[8 empty] | 氰化亚铜 | 原料 | kg |  |  | 剧毒公司 | [9 empty] | 1.5 | [21 empty] | 1.5
| 枪槽（A） | MF0025 | 1 | 有效容积 | 630 | 630 | L | 焦磷酸钾 | 辅料 | kg |  |  | 佛山 |  | 5 | [8 empty] | 2.5 | [20 empty] | 7.5
[8 empty] | 氯化镍 | 辅料 | kg |  |  | 佛山 |  | 15 | [29 empty] | 15
| 枪槽（B） | MF0026 | 1 | 有效容积 | 225 | 225 | L | 焦磷酸钾 | 辅料 | kg |  |  | 佛山 |  | 2.5 | [8 empty] | 2.5 | [20 empty] | 5
[8 empty] | 氯化镍 | 辅料 | kg |  |  | 佛山 |  | 10 | [29 empty] | 10
| 代金槽（C） | MF0027 | 1 | 有效容积 | 576 | 576 | L | 氰化钠 | 辅料 | kg |  |  | 剧毒公司 |  | 2.5 | [7 empty] | 2.5 | [21 empty] | 5
[8 empty] | 氰化亚铜 | 原料 | kg |  |  | 剧毒公司 |  | 1.5 | [29 empty] | 1.5
| 水洗槽 | MF0028 | 1 | 有效容积 | 450 | 450 | L | [37 empty] | 0
| 水洗槽 | MF0029 | 1 | 有效容积 | 450 | 450 | L | [37 empty] | 0
| 水洗槽 | MF0030 | 1 | 有效容积 | 450 | 450 | L | [37 empty] | 0
| 保护槽 | MF0031 | 1 | 有效容积 | 1350 | 1350 | L | 重硌酸钾 | 辅料 | kg |  |  | 佛山 |  | 1.5 | [6 empty] | 1.5 | [22 empty] | 3
| 水洗槽 | MF0032 | 1 | 有效容积 | 450 | 450 | L | [37 empty] | 0
| 自动过水槽 | MF0033 | 1 | 有效容积 | 2331 | 2331 | L | [37 empty] | 0
| 滚镀（碱铜）槽 | MF0034 | 1 | 有效容积 | 3240 | 3240 | L | [37 empty] | 0
| 滚镀（镍）槽 | MF0035 | 1 | 有效容积 | 3240 | 3240 | L | [37 empty] | 0
| 水洗槽 | MF0036 | 1 | 有效容积 | 675 | 675 | L | [37 empty] | 0
| 碱铜槽 | MF1036 | 1 | 有效容积 | 3150 | 3150 | L | 氰化钠 | 辅料 | kg |  |  | 剧毒公司 |  | 1.5 | [29 empty] | 1.5
[8 empty] | 焦磷酸铜 | 原料 | kg |  |  | 佛山 |  | 30 | [29 empty] | 30
[8 empty] | 电解铜 | 原料 | kg |  |  | 佛山 |  |  | 100 | [28 empty] | 100
[8 empty] | 氰化亚铜 | 原料 | kg |  |  | 剧毒公司 | [9 empty] | 1 | [21 empty] | 1
| 自动过水槽 | MF1037 | 1 | 有效容积 | 2961 | 2961 | L | [37 empty] | 0
| 酸铜槽 | MF1038 | 1 | 有效容积 | 2250 | 2250 | L | 硫酸铜 | 原料 | kg |  |  | 佛山 |  | 50 | [29 empty] | 50
[8 empty] | 硫酸 | 辅料 | kg |  |  | 中山 |  | 20 | [7 empty] | 15 | [21 empty] | 35
| 酸铜槽 | MF1039 | 1 | 有效容积 | 2250 | 2250 | L | 硫酸铜 | 原料 | kg |  |  | 佛山 |  | 100 | [29 empty] | 100
[8 empty] | 硫酸 | 辅料 | kg |  |  | 中山 |  | 15 | [7 empty] | 15 | [21 empty] | 30
| 酸铜槽 | MF1040 | 1 | 有效容积 | 4200 | 4200 | L | 硫酸铜 | 原料 | kg |  |  | 佛山 |  | 50 | [29 empty] | 50
[8 empty] | 硫酸 | 辅料 | kg |  |  | 中山 |  | 20 | [7 empty] | 15 | [21 empty] | 35
| 仿金槽 | MF1041 | 1 | 有效容积 | 225 | 225 | L | 氰化钠 | 辅料 | kg |  |  | 剧毒公司 |  | 1 | [7 empty] | 2.5 | [21 empty] | 3.5
[8 empty] | 氰化亚铜 | 辅料 | kg |  |  | 剧毒公司 |  | 1 | [7 empty] | 1 | [21 empty] | 2
| 仿金槽 | MF1042 | 1 | 有效容积 | 225 | 225 | L | 氰化钠 | 辅料 | kg |  |  | 剧毒公司 | [9 empty] | 3 | [21 empty] | 3
[8 empty] | 氰化亚铜 | 辅料 | kg |  |  | 剧毒公司 | [9 empty] | 1.5 | [21 empty] | 1.5
| 仿金槽 | MF1043 | 1 | 有效容积 | 225 | 225 | L | 氰化钠 | 辅料 | kg |  |  | 剧毒公司 |  | 1.5 | [7 empty] | 2.5 | [21 empty] | 4
[8 empty] | 氰化亚铜 | 辅料 | kg |  |  | 剧毒公司 |  | 1.5 | [29 empty] | 1.5
| 仿金槽 | MF1044 | 1 | 有效容积 | 225 | 225 | L | 氰化钠 | 辅料 | kg |  |  | 剧毒公司 |  | 3 | [7 empty] | 1 | [21 empty] | 4
[8 empty] | 氰化亚铜 | 辅料 | kg |  |  | 剧毒公司 | [9 empty] | 2 | [21 empty] | 2
| 枪槽（A） | MF1045 | 1 | 有效容积 | 630 | 630 | L | 焦磷酸钾 | 辅料 | kg |  |  | 佛山 |  | 2.5 | [8 empty] | 2.5 | [20 empty] | 5
[8 empty] | 氯化镍 | 辅料 | kg |  |  | 佛山 |  | 10 | [29 empty] | 10
| 枪槽（A） | MF1046 | 1 | 有效容积 | 630 | 630 | L | 焦磷酸钾 | 辅料 | kg |  |  | 佛山 | [10 empty] | 5 | [20 empty] | 5
[8 empty] | 氯化镍 | 辅料 | kg |  |  | 佛山 |  | 10 | [29 empty] | 10
| 水洗槽 | MF1047 | 1 | 有效容积 | 450 | 450 | L | [37 empty] | 0
| 水洗槽 | MF1048 | 1 | 有效容积 | 450 | 450 | L | [37 empty] | 0
| 水洗槽 | MF1049 | 1 | 有效容积 | 450 | 450 | L | [37 empty] | 0
| 水洗槽 | MF1050 | 1 | 有效容积 | 450 | 450 | L | [37 empty] | 0
| 滚镀（碱铜）槽 | MF1051 | 1 | 有效容积 | 3240 | 3240 | L | [37 empty] | 0
| 滚镀（镍）槽 | MF1052 | 1 | 有效容积 | 3240 | 3240 | L | [37 empty] | 0
| 电烘干炉 | MF1053 | 1 | 功率 | 6 | 6 | L | [37 empty] | 0
| 电烘干炉 | MF1054 | 1 | 功率 | 6 | 6 | L | [37 empty] | 0
| 电烘干炉 | MF1055 | 1 | 功率 | 6 | 6 | L | [37 empty] | 0
| 电烘干炉 | MF1056 | 1 | 功率 | 6 | 6 | L | [37 empty] | 0
| 电烘干炉 | MF1057 | 1 | 功率 | 6 | 6 | L | [37 empty] | 0
| 电烘干炉 | MF1058 | 1 | 功率 | 6 | 6 | L | [37 empty] | 0
| 电烘干炉 | MF1059 | 1 | 功率 | 6 | 6 | L | [37 empty] | 0
五车间5#电镀线 | 酸洗槽 | MF0118 | 1 | 有效容积 | 288 | 288 | L | 硫酸 | 辅料 | kg | [5 empty] | 10 | [7 empty] | 15 | [6 empty] | 25 | [13 empty] | 50
| 酸洗槽 | MF0119 | 1 | 有效容积 | 180 | 180 | L | 硫酸 | 辅料 | kg | [5 empty] | 15 | [7 empty] | 10 | [6 empty] | 20 | [13 empty] | 45
| 酸洗槽 | MF0120 | 1 | 有效容积 | 288 | 288 | L | 硫酸 | 辅料 | kg | [5 empty] | 10 | [7 empty] | 10 | [6 empty] | 10 | [13 empty] | 30
| 超声波槽 | MF0121 | 1 | 有效容积 | 630 | 630 | L | 除油粉 | 辅料 | kg | [5 empty] | 5 | [10 empty] | 6 | [17 empty] | 11
| 水洗槽 | MF0122 | 1 | 有效容积 | 418 | 418 | L | [37 empty] | 0
| 电解槽 | MF0123 | 1 | 有效容积 | 650 | 650 | L | [37 empty] | 0
| 水洗槽 | MF0124 | 1 | 有效容积 | 418 | 418 | L | [37 empty] | 0
| 中和酸槽 | MF0125 | 1 | 有效容积 | 288 | 288 | L | 硫酸 | 辅料 | kg | [5 empty] | 15 | [7 empty] | 20 | [6 empty] | 15 | [13 empty] | 50
| 水洗槽 | MF0126 | 1 | 有效容积 | 648 | 648 | L | [37 empty] | 0
| 碱铜槽 | MF0127 | 1 | 有效容积 | 1120 | 1120 | L | 氰化亚铜 | 原料 | kg | [12 empty] | 2 | [21 empty] | 2
| 回收槽 | MF0128 | 1 | 有效容积 | 418 | 418 | L | [37 empty] | 0
| 水洗槽 | MF0129 | 1 | 有效容积 | 418 | 418 | L | [37 empty] | 0
| 焦酸槽 | MF0130 | 1 | 有效容积 | 2016 | 2016 | L | 焦磷酸钾 | 辅料 | kg | [6 empty] | 20 | [12 empty] | 15 | [14 empty] | 35
| 回收槽 | MF0131 | 1 | 有效容积 | 288 | 288 | L | [37 empty] | 0
| 水洗槽 | MF0132 | 1 | 有效容积 | 456 | 456 | L | [37 empty] | 0
| 中和酸槽 | MF0133 | 1 | 有效容积 | 288 | 288 | L | 硫酸 | 辅料 | kg | [5 empty] | 15 | [7 empty] | 15 | [6 empty] | 20 | [13 empty] | 50
| 水洗槽 | MF0134 | 1 | 有效容积 | 456 | 456 | L | [37 empty] | 0
| 酸铜槽 | MF0135 | 1 | 有效容积 | 2808 | 2808 | L | 硫酸铜 | 原料 | kg | 铜元素 | 39.81 | [5 empty] | 10 | [11 empty] | 10 | [14 empty] | 20
| 回收槽 | MF0136 | 1 | 有效容积 | 288 | 288 | L | [37 empty] | 0
| 水洗槽 | MF0137 | 1 | 有效容积 | 648 | 648 | L | [37 empty] | 0
| 中和酸槽 | MF0138 | 1 | 有效容积 | 288 | 288 | L | 硫酸 | 辅料 | kg | [5 empty] | 10 | [7 empty] | 10 | [6 empty] | 15 | [13 empty] | 35
| 水洗槽 | MF0139 | 1 | 有效容积 | 456 | 456 | L | [37 empty] | 0
| 镍缸 | MF0140 | 1 | 有效容积 | 2048 | 2048 | L | 氯化镍 | 原料 | kg | 镍元素 | 45.29 |  |  |  | 15 | [7 empty] | 15 | [7 empty] | 15 | [12 empty] | 45
| 回收槽 | MF0141 | 1 | 有效容积 | 288 | 288 | L | [37 empty] | 0
| 水洗槽 | MF0142 | 1 | 有效容积 | 418 | 418 | L | [37 empty] | 0
| 中和酸槽 | MF0143 | 1 | 有效容积 | 288 | 288 | L | 硫酸 | 辅料 | kg | [5 empty] | 15 | [7 empty] | 15 | [6 empty] | 10 | [13 empty] | 40
| 水洗槽 | MF0144 | 1 | 有效容积 | 648 | 648 | L | [37 empty] | 0
| 铬缸 | MF0145 | 1 | 有效容积 | 288 | 288 | L | [37 empty] | 0
| 代白槽 | MF0146 | 1 | 有效容积 | 750 | 750 | L | 氰化亚铜 | 原料 | kg | [12 empty] | 3 | [21 empty] | 3
| 回收槽 | MF0147 | 1 | 有效容积 | 288 | 288 | L | [37 empty] | 0
| 水洗槽 | MF0148 | 1 | 有效容积 | 456 | 456 | L | [37 empty] | 0
| 代金槽 | MF0149 | 1 | 有效容积 | 288 | 288 | L | 氰化亚铜 | 原料 | kg | [12 empty] | 3 | [21 empty] | 3
| 预镀镍槽 | MF0150 | 1 | 有效容积 | 288 | 288 | L | [37 empty] | 0
| 枪色槽 | MF0151 | 1 | 有效容积 | 288 | 288 | L | [37 empty] | 0
| 白金槽 | MF0152 | 1 | 有效容积 | 288 | 288 | L | 硫酸 | 辅料 | kg | [5 empty] | 15 | [7 empty] | 15 | [6 empty] | 20 | [13 empty] | 50
| 酸金槽 | MF0153 | 1 | 有效容积 | 288 | 288 | L | 氰化金钾 | 原料 | kg | 氰元素 | 7.65 | [8 empty] | 0.05 | [23 empty] | 0.05
| 水洗槽 | MF0154 | 1 | 有效容积 | 288 | 288 | L | [37 empty] | 0
| 玫瑰金槽 | MF0155 | 1 | 有效容积 | 288 | 288 | L | 氰化钠 | 辅料 | kg | 氰元素 | 53.09 | [11 empty] | 4 | [20 empty] | 4
| 香槟金槽 | MF0156 | 1 | 有效容积 | 288 | 288 | L | 氰化钠 | 辅料 | kg | 氰元素 | 53.09 | [11 empty] | 3 | [20 empty] | 3
| 电解保护槽 | MF0157 | 1 | 有效容积 | 288 | 288 | L | [37 empty] | 0
| 泳漆槽 | MF0158 | 1 | 有效容积 | 300 | 300 | L | [37 empty] | 0
| 水洗槽 | MF0159 | 1 | 有效容积 | 432 | 432 | L | [37 empty] | 0
| 超声波槽 | MF0160 | 1 | 有效容积 | 420 | 420 | L | 除油粉 | 辅料 | kg | [5 empty] | 9 | [10 empty] | 5 | [17 empty] | 14
| 碱铜槽 | MF0161 | 1 | 有效容积 | 2100 | 2100 | L | 氰化亚铜 | 原料 | kg | [12 empty] | 5 | [21 empty] | 5
[8 empty] | 氰化钠 | 辅料 | kg | 氰元素 | 53.09 | [11 empty] | 2 | [20 empty] | 2
[8 empty] | 电解铜 | 原料 | kg | [7 empty] | 10 | [11 empty] | 15 | [14 empty] | 25
| 焦酸槽 | MF0162 | 1 | 有效容积 | 2565 | 2565 | L | 焦磷酸钾 | 辅料 | kg | [6 empty] | 15 | [12 empty] | 10 | [14 empty] | 25
| 酸铜槽 | MF0163 | 1 | 有效容积 | 7500 | 7500 | L | 硫酸铜 | 原料 | kg | 铜元素 | 39.81 | [5 empty] | 15 | [11 empty] | 10 | [14 empty] | 25
| 酸铜槽 | MF0164 | 1 | 有效容积 | 3800 | 3800 | L | 硫酸铜 | 原料 | kg | 铜元素 | 39.81 | [5 empty] | 10 | [11 empty] | 25 | [14 empty] | 35
| 镍缸 | MF0165 | 1 | 有效容积 | 808.5 | 808.5 | L | 氯化镍 | 原料 | kg | 镍元素 | 45.29 |  |  |  | 10 | [7 empty] | 20 | [7 empty] | 15 | [12 empty] | 45
[8 empty] | 硫酸镍 | 原料 | kg | 镍元素 | 22.33 |  |  | 30 |  |  |  |  | 35 |  |  |  | 30 |  |  |  | 25 |  |  |  | 25 | [12 empty] | 145
[8 empty] | 硼酸 | 辅料 | kg | [5 empty] | 5 |  |  |  |  | 5 |  |  |  |  | 5 | [6 empty] | 5 | [11 empty] | 20
| 代白槽 | MF0166 | 1 | 有效容积 | 396 | 396 | L | 氰化亚铜 | 原料 | kg | [12 empty] | 4 | [21 empty] | 4
| 代金槽 | MF0167 | 1 | 有效容积 | 225 | 225 | L | 氰化亚铜 | 原料 | kg | [12 empty] | 3 | [21 empty] | 3
| 枪色槽 | MF0168 | 1 | 有效容积 | 360 | 360 | L | 硫酸镍 | 原料 | kg | 镍元素 | 22.33 |  |  | 25 |  |  |  |  | 15 |  |  |  | 25 |  |  |  | 20 |  |  |  | 30 | [12 empty] | 115
[8 empty] | 氯化镍 | 原料 | kg | 镍元素 | 45.29 |  |  |  | 10 | [7 empty] | 10 | [7 empty] | 20 | [12 empty] | 40
| 银槽 | MF0169 | 1 | 有效容积 | 225 | 225 | L | 氰化银钾 | 原料 | kg | [5 empty] | 0.1 | [5 empty] | 0.02 |  |  |  |  | 0.1 |  |  |  |  | 0.1 | [12 empty] | 0.32
| 电解保护槽 | MF0170 | 1 | 有效容积 | 450 | 450 | L | [37 empty] | 0
| 超声波槽 | MF0587 | 1 | 有效容积 | 630 | 630 | L | 除油粉 | 辅料 | kg | [5 empty] | 5 | [10 empty] | 10 | [17 empty] | 15
| 电解槽 | MF0588 | 1 | 有效容积 | 650 | 650 | L | [37 empty] | 0
| 水洗槽 | MF0589 | 1 | 有效容积 | 648 | 648 | L | [37 empty] | 0
| 水洗槽 | MF0590 | 1 | 有效容积 | 418 | 418 | L | [37 empty] | 0
| 水洗槽 | MF0591 | 1 | 有效容积 | 418 | 418 | L | [37 empty] | 0
| 水洗槽 | MF0592 | 1 | 有效容积 | 418 | 418 | L | [37 empty] | 0
| 焦酸槽 | MF0593 | 1 | 有效容积 | 2016 | 2016 | L | 焦磷酸钾 | 辅料 | kg | [6 empty] | 10 | [12 empty] | 10 | [14 empty] | 20
| 水洗槽 | MF0594 | 1 | 有效容积 | 456 | 456 | L | [37 empty] | 0
| 水洗槽 | MF0595 | 1 | 有效容积 | 456 | 456 | L | [37 empty] | 0
| 水洗槽 | MF0596 | 1 | 有效容积 | 456 | 456 | L | [37 empty] | 0
| 水洗槽 | MF0597 | 1 | 有效容积 | 456 | 456 | L | [37 empty] | 0
| 水洗槽 | MF0598 | 1 | 有效容积 | 456 | 456 | L | [37 empty] | 0
| 水洗槽 | MF0599 | 1 | 有效容积 | 456 | 456 | L | [37 empty] | 0
| 酸铜槽 | MF0600 | 1 | 有效容积 | 2808 | 2808 | L | 硫酸铜 | 原料 | kg | 铜元素 | 39.81 | [5 empty] | 10 | [11 empty] | 10 | [14 empty] | 20
[8 empty] | 电解铜 | 原料 | kg | [7 empty] | 15 | [11 empty] | 10 | [14 empty] | 25
| 酸铜槽 | MF0601 | 1 | 有效容积 | 2808 | 2808 | L | 硫酸铜 | 原料 | kg | 铜元素 | 39.81 | [5 empty] | 15 | [11 empty] | 10 | [14 empty] | 25
[8 empty] | 电解铜 | 原料 | kg | [7 empty] | 25 | [11 empty] | 10 | [14 empty] | 35
| 酸铜槽 | MF0602 | 1 | 有效容积 | 2808 | 2808 | L | 硫酸铜 | 原料 | kg | 铜元素 | 39.81 | [5 empty] | 20 | [11 empty] | 10 | [14 empty] | 30
[8 empty] | 电解铜 | 原料 | kg | [7 empty] | 10 | [11 empty] | 15 | [14 empty] | 25
| 酸铜槽 | MF0603 | 1 | 有效容积 | 2808 | 2808 | L | 硫酸铜 | 原料 | kg | 铜元素 | 39.81 | [5 empty] | 15 | [11 empty] | 10 | [14 empty] | 25
[8 empty] | 电解铜 | 原料 | kg | [7 empty] | 20 | [11 empty] | 10 | [14 empty] | 30
| 酸铜槽 | MF0604 | 1 | 有效容积 | 2808 | 2808 | L | 硫酸铜 | 原料 | kg | 铜元素 | 39.81 | [5 empty] | 10 | [11 empty] | 25 | [14 empty] | 35
[8 empty] | 电解铜 | 原料 | kg | [7 empty] | 15 | [11 empty] | 20 | [14 empty] | 35
| 酸铜槽 | MF0605 | 1 | 有效容积 | 2808 | 2808 | L | 硫酸铜 | 原料 | kg | 铜元素 | 39.81 | [5 empty] | 10 | [11 empty] | 10 | [14 empty] | 20
[8 empty] | 电解铜 | 原料 | kg | [7 empty] | 10 | [11 empty] | 10 | [14 empty] | 20
| 酸铜槽 | MF0606 | 1 | 有效容积 | 2808 | 2808 | L | 硫酸铜 | 原料 | kg | 铜元素 | 39.81 | [5 empty] | 15 | [11 empty] | 10 | [14 empty] | 25
[8 empty] | 电解铜 | 原料 | kg | [7 empty] | 15 | [11 empty] | 15 | [14 empty] | 30
| 酸铜槽 | MF0607 | 1 | 有效容积 | 2808 | 2808 | L | 硫酸铜 | 原料 | kg | 铜元素 | 39.81 | [5 empty] | 20 | [11 empty] | 20 | [14 empty] | 40
[8 empty] | 电解铜 | 原料 | kg | [7 empty] | 10 | [11 empty] | 10 | [14 empty] | 20
| 酸铜槽 | MF0608 | 1 | 有效容积 | 2808 | 2808 | L | 硫酸铜 | 原料 | kg | 铜元素 | 39.81 | [5 empty] | 15 | [11 empty] | 10 | [14 empty] | 25
[8 empty] | 电解铜 | 原料 | kg | [7 empty] | 15 | [11 empty] | 20 | [14 empty] | 35
| 酸铜槽 | MF0609 | 1 | 有效容积 | 2808 | 2808 | L | 硫酸铜 | 原料 | kg | 铜元素 | 39.81 | [5 empty] | 10 | [11 empty] | 20 | [14 empty] | 30
[8 empty] | 电解铜 | 原料 | kg | [7 empty] | 10 | [11 empty] | 10 | [14 empty] | 20
| 酸铜槽 | MF0610 | 1 | 有效容积 | 2808 | 2808 | L | 硫酸铜 | 原料 | kg | 铜元素 | 39.81 | [5 empty] | 10 | [11 empty] | 10 | [14 empty] | 20
0
| 水洗槽 | MF0611 | 1 | 有效容积 | 648 | 648 | L | [37 empty] | 0
| 水洗槽 | MF0612 | 1 | 有效容积 | 648 | 648 | L | [37 empty] | 0
| 水洗槽 | MF0613 | 1 | 有效容积 | 648 | 648 | L | [37 empty] | 0
| 水洗槽 | MF0614 | 1 | 有效容积 | 456 | 456 | L | [37 empty] | 0
| 水洗槽 | MF0615 | 1 | 有效容积 | 456 | 456 | L | [37 empty] | 0
| 水洗槽 | MF0616 | 1 | 有效容积 | 456 | 456 | L | [37 empty] | 0
| 水洗槽 | MF0617 | 1 | 有效容积 | 418 | 418 | L | [37 empty] | 0
| 水洗槽 | MF0618 | 1 | 有效容积 | 418 | 418 | L | [37 empty] | 0
| 水洗槽 | MF0619 | 1 | 有效容积 | 418 | 418 | L | [37 empty] | 0
| 水洗槽 | MF0620 | 1 | 有效容积 | 418 | 418 | L | [37 empty] | 0
| 水洗槽 | MF0621 | 1 | 有效容积 | 418 | 418 | L | [37 empty] | 0
| 水洗槽 | MF0622 | 1 | 有效容积 | 648 | 648 | L | [37 empty] | 0
| 水洗槽 | MF0623 | 1 | 有效容积 | 648 | 648 | L | [37 empty] | 0
| 水洗槽 | MF0624 | 1 | 有效容积 | 648 | 648 | L | [37 empty] | 0
| 代白槽 | MF0625 | 1 | 有效容积 | 750 | 750 | L | 氰化亚铜 | 原料 | kg | [12 empty] | 2 | [21 empty] | 2
[8 empty] | 氰化钠 | 辅料 | kg | 氰元素 | 53.09 | [11 empty] | 5 | [20 empty] | 5
| 白金槽 | MF0626 | 1 | 有效容积 | 288 | 288 | L | 硫酸 | 辅料 | kg | [5 empty] | 10 | [7 empty] | 10 | [6 empty] | 10 | [13 empty] | 30
| 水洗槽 | MF0627 | 1 | 有效容积 | 288 | 288 | L | [37 empty] | 0
| 水洗槽 | MF0628 | 1 | 有效容积 | 288 | 288 | L | [37 empty] | 0
| 水洗槽 | MF0629 | 1 | 有效容积 | 288 | 288 | L | [37 empty] | 0
| 水洗槽 | MF0630 | 1 | 有效容积 | 288 | 288 | L | [37 empty] | 0
| 水洗槽 | MF0631 | 1 | 有效容积 | 288 | 288 | L | [37 empty] | 0
| 水洗槽 | MF0632 | 1 | 有效容积 | 432 | 432 | L | [37 empty] | 0
| 水洗槽 | MF0633 | 1 | 有效容积 | 432 | 432 | L | [37 empty] | 0
| 水洗槽 | MF0634 | 1 | 有效容积 | 432 | 432 | L | [37 empty] | 0
| 水洗槽 | MF0635 | 1 | 有效容积 | 432 | 432 | L | [37 empty] | 0
| 水洗槽 | MF0636 | 1 | 有效容积 | 432 | 432 | L | [37 empty] | 0
| 碱铜槽 | MF0637 | 1 | 有效容积 | 2100 | 2100 | L | 氰化亚铜 | 原料 | kg | [12 empty] | 5 | [21 empty] | 5
| 酸铜槽 | MF0638 | 1 | 有效容积 | 3800 | 3800 | L | 硫酸铜 | 原料 | kg | 铜元素 | 39.81 | [5 empty] | 15 | [11 empty] | 10 | [14 empty] | 25
| 代白槽 | MF0639 | 1 | 有效容积 | 396 | 396 | L | 氰化亚铜 | 原料 | kg | [12 empty] | 2 | [21 empty] | 2
[8 empty] | 氰化钠 | 辅料 | kg | 氰元素 | 53.09 | [11 empty] | 3 | [20 empty] | 3
| 代金槽 | MF0640 | 1 | 有效容积 | 225 | 225 | L | 氰化亚铜 | 原料 | kg | [12 empty] | 3 | [21 empty] | 3
[8 empty] | 氰化钠 | 辅料 | kg | 氰元素 | 53.09 | [11 empty] | 2 | [20 empty] | 2
| 代金槽 | MF0641 | 1 | 有效容积 | 225 | 225 | L | 氰化亚铜 | 原料 | kg | [12 empty] | 2 | [21 empty] | 2
[8 empty] | 氰化钠 | 辅料 | kg | 氰元素 | 53.09 | [11 empty] | 4 | [20 empty] | 4
| 代金槽 | MF0642 | 1 | 有效容积 | 225 | 225 | L | 氰化亚铜 | 原料 | kg | [12 empty] | 4 | [21 empty] | 4
[8 empty] | 氰化钠 | 辅料 | kg | 氰元素 | 53.09 | [11 empty] | 2 | [20 empty] | 2
六车间6#电镀线 | 前处理 | MF0080 | 1 | 有效容积 | 384 | 384 | L | 硫酸 | 辅料 | KG |  |  | 中山 | [5 empty] | 1 | [5 empty] | 1 | [19 empty] | 2
[8 empty] | 氢氟酸 | 辅料 | KG |  |  | 中山 | [31 empty] | 0
[8 empty] | 盐酸 | 辅料 | KG |  |  | 中山 |  |  |  | 69 |  | 75 |  |  | 65 |  |  | 55 |  |  | 60 | [16 empty] | 324
[8 empty] | 除油水 | 辅料 | KG |  |  | 中山 | [31 empty] | 0
[8 empty] | 氢氧化钠 | 辅料 | KG |  |  | 佛山 |  |  | 15 | [6 empty] | 15 | [21 empty] | 30
| 自动洗水槽 | MF0081 | 1 | 有效容积 | 3000 | 3000 | L | [37 empty] | 0
| 超声波槽 | MF0082 | 1 | 有效容积 | 720 | 720 | L | 除腊水 | 辅料 | KG |  |  | 广州 |  |  |  | 15 | [27 empty] | 15
| 水洗槽 | MF0083 | 1 | 有效容积 | 1500 | 1500 | L | [37 empty] | 0
| 电解除油槽 | MF0084 | 1 | 有效容积 | 1152 | 1152 | L | 除油粉 | 辅料 | KG |  |  | 中山 |  |  | 25 | [28 empty] | 25
| 水洗槽 | MF0085 | 1 | 有效容积 | 1500 | 1500 | L | [37 empty] | 0
| 碱铜槽（A） | MF0086 | 1 | 有效容积 | 4050 | 4050 | L | 氰化亚铜 | 辅料 | KG |  |  | 剧毒公司 |  |  |  | 6 |  |  |  |  | 5 |  |  | 3 |  |  | 6 | [16 empty] | 20
[8 empty] | 电解铜 | 原料 | KG |  |  | 佛山 |  |  | 70 | [28 empty] | 70
[8 empty] | 氰化钠 | 辅料 | KG |  |  | 剧毒公司 |  |  |  | 6 |  |  |  |  | 8 |  |  | 7 |  |  | 5 | [16 empty] | 26
| 碱铜槽（C） | MF0087 | 1 | 有效容积 | 392 | 392 | L | 氰化亚铜 | 辅料 | KG |  |  | 剧毒公司 | [5 empty] | 1 | [5 empty] | 1 | [19 empty] | 2
[8 empty] | 电解铜 | 原料 | KG |  |  | 佛山 |  |  | 14.4 | [28 empty] | 14.4
[8 empty] | 氰化钠 | 辅料 | KG |  |  | 剧毒公司 | [5 empty] | 2 | [8 empty] | 1 | [16 empty] | 3
| 洗水/自动过水 | MF0088 | 1 | 有效容积 | 3000 | 3000 | L | [37 empty] | 0
| 焦铜槽 | MF0089 | 1 | 有效容积 | 2025 | 2025 | L | 焦磷酸铜 | 原料 | KG |  |  | 佛山 | [31 empty] | 0
[8 empty] | 焦磷酸钾 | 原料 | KG |  |  | 佛山 |  |  | 30 | [28 empty] | 30
| 酸铜槽 | MF0090 | 1 | 有效容积 | 3645 | 3645 | L | 硫酸铜 | 原料 | KG |  |  | 佛山 |  |  | 40 | [28 empty] | 40
[8 empty] | 磷铜 | 原料 | KG |  |  | 佛山 | [31 empty] | 0
[8 empty] | 硫酸 | 辅料 | KG |  |  | 中山 |  |  |  | 8 |  | 5 |  |  | 6 |  |  | 7 |  |  | 9 | [16 empty] | 35
| 洗水/自动过水 | MF0091 | 1 | 有效容积 | 3000 | 3000 | L | [37 empty] | 0
| 光亮镍槽 | MF0092 | 1 | 有效容积 | 4050 | 4050 | L | 硫酸镍 | 原料 | KG |  |  | 佛山 | [31 empty] | 0
[8 empty] | 镍角 | 原料 | KG |  |  | 佛山 | [31 empty] | 0
[8 empty] | 氯化镍 | 原料 | KG |  |  | 佛山 | [31 empty] | 0
| 线外黑枪A | MF0093 | 1 | 有效容积 | 324 | 324 | L | 焦磷酸钾 | 原料 | KG |  |  | 佛山 |  |  | 5 | [28 empty] | 5
| 线外无镍黑枪B | MF0094 | 1 | 有效容积 | 324 | 324 | L | 焦磷酸钾 | 原料 | KG |  |  | 佛山 |  |  | 5 | [28 empty] | 5
| 镀金槽 | MF0095 | 1 | 有效容积 | 200 | 200 | L | 氨水 | 原料 | KG |  |  | 中山 | [31 empty] | 0
[8 empty] | 氰化钠 | 原料 | KG |  |  | 剧毒公司 |  |  |  | 1 |  | 1 | [8 empty] | 1 | [16 empty] | 3
[8 empty] | 氰化亚铜 | 辅料 | KG |  |  | 剧毒公司 | [5 empty] | 1 | [25 empty] | 1
| 镀钯槽 | MF0096 | 1 | 有效容积 | 200 | 200 | L | 氯化铵钯 | 辅料 | KG |  |  | 江门 | [31 empty] | 0
| 镀铑槽 | MF0097 | 1 | 有效容积 | 200 | 200 | L | 硫酸铑 | 辅料 | KG |  |  | 深圳 | [5 empty] | 2 | [25 empty] | 2
| 镀银槽 | MF0098 | 1 | 有效容积 | 324 | 324 | L | 氰化银钾 | 辅料 | KG |  |  | 剧毒公司 |  |  | 0.025 | [5 empty] | 0.025 | [22 empty] | 0.05
[8 empty] | 氰化钾 | 辅料 | KG |  |  | 剧毒公司 |  |  |  | 2 |  | 1 |  |  | 2 |  |  | 2 |  |  | 2 | [16 empty] | 9
| 铜锡槽 | MF0099 | 1 | 有效容积 | 324 | 324 | L | 锡酸钠 | 原料 | KG |  |  | 佛山 | [31 empty] | 0
[8 empty] | 氰化亚铜 | 辅料 | KG |  |  | 剧毒公司 | [5 empty] | 1 | [25 empty] | 1
[8 empty] | 氰化钠 | 辅料 | KG |  |  | 剧毒公司 | [5 empty] | 1 | [8 empty] | 1 | [16 empty] | 2
| 青铜槽 | MF0100 | 1 | 有效容积 | 600 | 600 | L | 氰化亚铜 | 辅料 | KG |  |  | 剧毒公司 | [5 empty] | 1 | [5 empty] | 2 | [19 empty] | 3
| 无铬钝化槽 | MF0101 | 1 | 有效容积 | 640 | 640 | L | 重铬酸钾 | 辅料 | KG |  |  | 中山 |  |  |  |  | 1 | [26 empty] | 1
| 洗水/自动过水 | MF0102 | 1 | 有效容积 | 3000 | 3000 | L | [37 empty] | 0
| 水洗槽 | MF0103 | 1 | 有效容积 | 225 | 225 | L | [37 empty] | 0
| 酸铜槽6 | MF0104 | 1 | 有效容积 | 864 | 864 | L | 硫酸铜 | 原料 | KG |  |  | 佛山 |  |  | 13 | [28 empty] | 13
[8 empty] | 磷铜 | 原料 | KG |  |  | 佛山 | [31 empty] | 0
[8 empty] | 硫酸 | 辅料 | KG |  |  | 中山 | [5 empty] | 2 |  |  | 2 |  |  | 1 |  |  | 1 | [16 empty] | 6
| 酸铜槽7 | MF0105 | 1 | 有效容积 | 3240 | 3240 | L | 硫酸铜 | 原料 | KG |  |  | 佛山 |  |  | 37 | [28 empty] | 37
[8 empty] | 磷铜 | 原料 | KG |  |  | 佛山 | [31 empty] | 0
[8 empty] | 硫酸 | 辅料 | KG |  |  | 中山 |  |  |  | 6 |  | 7 |  |  | 8 |  |  | 5 |  |  | 6 | [16 empty] | 32
| 镍槽 | MF0106 | 1 | 有效容积 | 864 | 864 | L | 硫酸镍 | 原料 | KG |  |  | 佛山 | [31 empty] | 0
[8 empty] | 氯化镍 | 原料 | KG |  |  | 佛山 | [31 empty] | 0
| 超声波槽 | MF0558 | 1 | 有效容积 | 720 | 720 | L | 除腊水 | 辅料 | KG |  |  | 广州 |  |  |  | 15 | [27 empty] | 15
| 超声波槽 | MF0559 | 1 | 有效容积 | 720 | 720 | L | 除腊水 | 辅料 | KG |  |  | 广州 |  |  |  | 20 | [27 empty] | 20
| 电解除油槽 | MF0560 | 1 | 有效容积 | 1152 | 1152 | L | 除油粉 | 辅料 | KG |  |  | 中山 |  |  | 25 | [28 empty] | 25
| 酸铜槽 | MF0561 | 1 | 有效容积 | 3645 | 3645 | L | 硫酸铜 | 原料 | KG |  |  | 佛山 |  |  | 45 | [28 empty] | 45
[8 empty] | 磷铜 | 原料 | KG |  |  | 佛山 | [31 empty] | 0
[8 empty] | 硫酸 | 辅料 | KG |  |  | 中山 |  |  |  | 6 |  | 5 |  |  | 6 |  |  | 9 |  |  | 7 | [16 empty] | 33
| 酸铜槽 | MF0562 | 1 | 有效容积 | 3645 | 3645 | L | 硫酸铜 | 原料 | KG |  |  | 佛山 |  |  | 46 | [28 empty] | 46
[8 empty] | 磷铜 | 原料 | KG |  |  | 佛山 | [31 empty] | 0
[8 empty] | 硫酸 | 辅料 | KG |  |  | 中山 |  |  |  | 7 |  | 5 |  |  | 5 |  |  | 5 |  |  | 6 | [16 empty] | 28
| 酸铜槽 | MF0563 | 1 | 有效容积 | 3645 | 3645 | L | 硫酸铜 | 原料 | KG |  |  | 佛山 |  |  | 39 | [28 empty] | 39
[8 empty] | 磷铜 | 原料 | KG |  |  | 佛山 | [31 empty] | 0
[8 empty] | 硫酸 | 辅料 | KG |  |  | 中山 |  |  |  | 5 |  | 6 |  |  | 9 |  |  | 6 |  |  | 8 | [16 empty] | 34
| 酸铜槽 | MF0564 | 1 | 有效容积 | 3645 | 3645 | L | 硫酸铜 | 原料 | KG |  |  | 佛山 |  |  | 40 | [28 empty] | 40
[8 empty] | 磷铜 | 原料 | KG |  |  | 佛山 | [31 empty] | 0
[8 empty] | 硫酸 | 辅料 | KG |  |  | 中山 |  |  |  | 6 |  | 8 |  |  | 5 |  |  | 6 |  |  | 7 | [16 empty] | 32
| 光亮镍槽 | MF0565 | 1 | 有效容积 | 4050 | 4050 | L | 硫酸镍 | 原料 | KG |  |  | 佛山 | [31 empty] | 0
[8 empty] | 镍角 | 原料 | KG |  |  | 佛山 | [31 empty] | 0
[8 empty] | 氯化镍 | 原料 | KG |  |  | 佛山 | [31 empty] | 0
| 线外黑枪A | MF0566 | 1 | 有效容积 | 324 | 324 | L | 焦磷酸钾 | 原料 | KG |  |  | 佛山 |  |  | 5 | [28 empty] | 5
| 线外黑枪A | MF0567 | 1 | 有效容积 | 324 | 324 | L | 焦磷酸钾 | 原料 | KG |  |  | 佛山 |  |  | 5 | [28 empty] | 5
| 镀金槽 | MF0568 | 1 | 有效容积 | 200 | 200 | L | 氰化金钾 | 辅料 | KG |  |  | 剧毒公司 |  |  | 0.01 | [7 empty] | 0.01 |  |  |  |  | 0.01 | [15 empty] | 0.03
| 镀金槽 | MF0569 | 1 | 有效容积 | 200 | 200 | L | 氰化金钾 | 辅料 | KG |  |  | 剧毒公司 |  |  | 0.01 | [7 empty] | 0.01 | [20 empty] | 0.02
| 镀金槽 | MF0570 | 1 | 有效容积 | 200 | 200 | L | 氰化金钾 | 辅料 | KG |  |  | 剧毒公司 |  |  | 0.01 | [7 empty] | 0.01 |  |  |  |  | 0.01 | [15 empty] | 0.03
| 镀金槽 | MF0571 | 1 | 有效容积 | 200 | 200 | L | 氰化金钾 | 辅料 | KG |  |  | 剧毒公司 |  |  | 0.01 | [7 empty] | 0.01 | [20 empty] | 0.02
| 镀钯槽 | MF0572 | 1 | 有效容积 | 200 | 200 | L | 氯化铵钯 | 辅料 | KG |  |  | 江门 | [31 empty] | 0
| 镀银槽 | MF0573 | 1 | 有效容积 | 324 | 324 | L | 氰化银钾 | 辅料 | KG |  |  | 剧毒公司 |  |  | 0.025 | [5 empty] | 0.025 | [22 empty] | 0.05
[8 empty] | 氰化钾 | 辅料 | KG |  |  | 剧毒公司 |  |  |  | 2 |  | 2 |  |  | 1 |  |  | 3 |  |  | 2 | [16 empty] | 10
| 镀银槽 | MF0574 | 1 | 有效容积 | 324 | 324 | L | 氰化银钾 | 辅料 | KG |  |  | 剧毒公司 |  |  | 0.025 | [5 empty] | 0.025 | [22 empty] | 0.05
[8 empty] | 氰化钾 | 辅料 | KG |  |  | 剧毒公司 |  |  |  | 2 |  | 2 |  |  | 1 |  |  | 2 |  |  | 2 | [16 empty] | 9
| 镀银槽 | MF0575 | 1 | 有效容积 | 324 | 324 | L | 氰化银钾 | 辅料 | KG |  |  | 剧毒公司 |  |  | 0.025 | [5 empty] | 0.025 | [22 empty] | 0.05
[8 empty] | 氰化钾 | 辅料 | KG |  |  | 剧毒公司 |  |  |  | 2 |  | 1 |  |  | 1 |  |  | 2 |  |  | 2 | [16 empty] | 8
| 铜锡槽 | MF0576 | 1 | 有效容积 | 324 | 324 | L | 锡酸钠 | 原料 | KG |  |  | 佛山 | [31 empty] | 0
[8 empty] | 氰化亚铜 | 辅料 | KG |  |  | 剧毒公司 | [5 empty] | 1 | [25 empty] | 1
[8 empty] | 氰化钠 | 辅料 | KG |  |  | 剧毒公司 | [5 empty] | 1 | [8 empty] | 1 | [16 empty] | 2
| 铜锡槽 | MF0577 | 1 | 有效容积 | 324 | 324 | L | 锡酸钠 | 原料 | KG |  |  | 佛山 | [31 empty] | 0
[8 empty] | 氰化亚铜 | 辅料 | KG |  |  | 剧毒公司 | [5 empty] | 1 | [25 empty] | 1
[8 empty] | 氰化钠 | 辅料 | KG |  |  | 剧毒公司 | [5 empty] | 1 | [8 empty] | 1 | [16 empty] | 2
| 铜锡槽 | MF0578 | 1 | 有效容积 | 324 | 324 | L | 锡酸钠 | 原料 | KG |  |  | 佛山 | [31 empty] | 0
[8 empty] | 氰化亚铜 | 辅料 | KG |  |  | 剧毒公司 | [5 empty] | 1 | [25 empty] | 1
[8 empty] | 氰化钠 | 辅料 | KG |  |  | 剧毒公司 | [5 empty] | 1 | [8 empty] | 1 | [16 empty] | 2
| 无铬钝化槽 | MF0579 | 1 | 有效容积 | 640 | 640 | L | 重铬酸钾 | 辅料 | KG |  |  | 中山 |  |  |  |  | 1 | [26 empty] | 1
| 洗水/自动过水 | MF0580 | 1 | 有效容积 | 3000 | 3000 | L | [37 empty] | 0
| 水洗槽 | MF0581 | 1 | 有效容积 | 225 | 225 | L | [37 empty] | 0
| 水洗槽 | MF0582 | 1 | 有效容积 | 225 | 225 | L | [37 empty] | 0
| 水洗槽 | MF0583 | 1 | 有效容积 | 225 | 225 | L | [37 empty] | 0
| 镍槽 | MF0584 | 1 | 有效容积 | 864 | 864 | L | 硫酸镍 | 原料 | KG |  |  | 佛山 | [31 empty] | 0
|  | MF0584 | 1 | 有效容积 | 864 | 864 | L | 氯化镍 | 原料 | KG |  |  | 佛山 | [31 empty] | 0

## 生产情况
生产线/生产车间 | 日期 | 设计生产能力（一天） |  |  | 运行状态 |  |  | 生产负荷 | 产品产量
|  | 产品名称 | 生产能力 | 单位 | 开始时间 | 结束时间 | 运行时间（h） |  | 最终产品名称 | 数量 | 单位
大合力一车间 | 2021-01-01 | 五金电镀件 | 1906.667 | ㎡ | 休息 |  |  |  | 五金电镀件 |  | ㎡
| 2021-01-02 |  |  |  | 休息
| 2021-01-03 |  |  |  | 休息
| 2021-01-04 |  |  |  | 8:00 | 17:30 | 9.5 | 85% |  | 1621
| 2021-01-05 |  |  |  | 8:00 | 17:30 | 9.5 | 85% |  | 1621
| 2021-01-06 |  |  |  | 8:00 | 17:30 | 9.5 | 85% |  | 1621
| 2021-01-07 |  |  |  | 8:00 | 17:30 | 9.5 | 85% |  | 1621
| 2021-01-08 |  |  |  | 8:00 | 17:30 | 9.5 | 85% |  | 1621
| 2021-01-09 |  |  |  | 8:00 | 17:30 | 9.5 | 85% |  | 1621
| 2021-01-10 |  |  |  | 休息
| 2021-01-11 |  |  |  | 8:00 | 17:30 | 9.5 | 85% |  | 1621
| 2021-01-12 |  |  |  | 8:00 | 17:30 | 9.5 | 85% |  | 1621
| 2021-01-13 |  |  |  | 8:00 | 17:30 | 9.5 | 85% |  | 1621
| 2021-01-14 |  |  |  | 8:00 | 17:30 | 9.5 | 85% |  | 1621
| 2021-01-15 |  |  |  | 8:00 | 17:30 | 9.5 | 85% |  | 1621
| 2021-01-16 |  |  |  | 8:00 | 17:30 | 9.5 | 85% |  | 1621
| 2021-01-17 |  |  |  | 休息
| 2021-01-18 |  |  |  | 8:00 | 17:30 | 9.5 | 85% |  | 1621
| 2021-01-19 |  |  |  | 8:00 | 17:30 | 9.5 | 85% |  | 1621
| 2021-01-20 |  |  |  | 8:00 | 17:30 | 9.5 | 85% |  | 1621
| 2021-01-21 |  |  |  | 8:00 | 17:30 | 9.5 | 85% |  | 1621
| 2021-01-22 |  |  |  | 8:00 | 17:30 | 9.5 | 85% |  | 1621
| 2021-01-23 |  |  |  | 8:00 | 17:30 | 9.5 | 85% |  | 1621
| 2021-01-24 |  |  |  | 休息
| 2021-01-25 |  |  |  | 8:00 | 17:30 | 9.5 | 85% |  | 1621
| 2021-01-26 |  |  |  | 8:00 | 17:30 | 9.5 | 85% |  | 1621
| 2021-01-27 |  |  |  | 8:00 | 17:30 | 9.5 | 85% |  | 1621
| 2021-01-28 |  |  |  | 8:00 | 17:30 | 9.5 | 85% |  | 1621
| 2021-01-29 |  |  |  | 8:00 | 17:30 | 9.5 | 85% |  | 1621
| 2021-01-30 |  |  |  | 8:00 | 17:30 | 9.5 | 85% |  | 1621
| 2021-01-31 |  |  |  | 休息
新四车间电镀线 | 2021-01-01 | 五金首饰 | 4000 | m2 | 休息 |  |  | 0% | 五金首饰 | 0 | m2
| 2021-01-02 |  |  |  | 休息 |  |  | 0% |  | 0
| 2021-01-03 |  |  |  | 8:00 | 17:30 | 9.5 | 76% |  | 3040
| 2021-01-04 |  |  |  | 8:00 | 17:30 | 9.5 | 76% |  | 3040
| 2021-01-05 |  |  |  | 8:00 | 17:30 | 9.5 | 76% |  | 3040
| 2021-01-06 |  |  |  | 8:00 | 17:30 | 9.5 | 76% |  | 3040
| 2021-01-07 |  |  |  | 8:00 | 17:30 | 9.5 | 76% |  | 3040
| 2021-01-08 |  |  |  | 8:00 | 17:30 | 9.5 | 76% |  | 3040
| 2021-01-09 |  |  |  | 8:00 | 17:30 | 9.5 | 76% |  | 3040
| 2021-01-10 |  |  |  | 8:00 | 17:30 | 9.5 | 76% |  | 3040
| 2021-01-11 |  |  |  | 8:00 | 17:30 | 9.5 | 76% |  | 3040
| 2021-01-12 |  |  |  | 8:00 | 17:30 | 9.5 | 76% |  | 3040
| 2021-01-13 |  |  |  | 8:00 | 17:30 | 9.5 | 76% |  | 3040
| 2021-01-14 |  |  |  | 8:00 | 17:30 | 9.5 | 76% |  | 3040
| 2021-01-15 |  |  |  | 8:00 | 17:30 | 9.5 | 76% |  | 3040
| 2021-01-16 |  |  |  | 8:00 | 17:30 | 9.5 | 76% |  | 3040
| 2021-01-17 |  |  |  | 8:00 | 17:30 | 9.5 | 76% |  | 3040
| 2021-01-18 |  |  |  | 8:00 | 17:30 | 9.5 | 76% |  | 3040
| 2021-01-19 |  |  |  | 8:00 | 17:30 | 9.5 | 76% |  | 3040
| 2021-01-20 |  |  |  | 8:00 | 17:30 | 9.5 | 76% |  | 3040
| 2021-01-21 |  |  |  | 8:00 | 17:30 | 9.5 | 76% |  | 3040
| 2021-01-22 |  |  |  | 8:00 | 17:30 | 9.5 | 76% |  | 3040
| 2021-01-23 |  |  |  | 8:00 | 17:30 | 9.5 | 76% |  | 3040
| 2021-01-24 |  |  |  | 8:00 | 17:30 | 9.5 | 76% |  | 3040
| 2021-01-25 |  |  |  | 8:00 | 17:30 | 9.5 | 76% |  | 3040
| 2021-01-26 |  |  |  | 8:00 | 17:30 | 9.5 | 76% |  | 3040
| 2021-01-27 |  |  |  | 8:00 | 17:30 | 9.5 | 76% |  | 3040
| 2021-01-28 |  |  |  | 8:00 | 17:30 | 9.5 | 76% |  | 3040
| 2021-01-29 |  |  |  | 8:00 | 17:30 | 9.5 | 76% |  | 3040
| 2021-01-30 |  |  |  | 8:00 | 17:30 | 9.5 | 76% |  | 3040
| 2021-01-31 |  |  |  | 休息 |  |  | 0% |  | 0
五车间4#电镀线 | 2021-01-01 | 五金首饰 | 2240 | m2 | 8:00 | 20:00 | 12 | 98.21% | 五金首饰 | 2200 | m2
| 2021-01-02 |  |  |  | 8:00 | 20:00 | 12 | 95.98% |  | 2150
| 2021-01-03 |  |  |  | 8:00 | 20:00 | 12 | 89.29% |  | 2000
| 2021-01-04 |  |  |  | 8:00 | 20:00 | 12 | 89.29% |  | 2000
| 2021-01-05 |  |  |  | 8:00 | 20:00 | 12 | 95.98% |  | 2150
| 2021-01-06 |  |  |  | 8:00 | 20:00 | 12 | 93.75% |  | 2100
| 2021-01-07 |  |  |  | 8:00 | 20:00 | 12 | 89.29% |  | 2000
| 2021-01-08 |  |  |  | 8:00 | 20:00 | 12 | 98.21% |  | 2200
| 2021-01-09 |  |  |  | 8:00 | 20:00 | 12 | 84.82% |  | 1900
| 2021-01-10 |  |  |  | 8:00 | 20:00 | 12 | 89.29% |  | 2000
| 2021-01-11 |  |  |  | 8:00 | 20:00 | 12 | 87.05% |  | 1950
| 2021-01-12 |  |  |  | 8:00 | 20:00 | 12 | 84.82% |  | 1900
| 2021-01-13 |  |  |  | 8:00 | 20:00 | 12 | 89.29% |  | 2000
| 2021-01-14 |  |  |  | 8:00 | 20:00 | 12 | 93.75% |  | 2100
| 2021-01-15 |  |  |  | 8:00 | 20:00 | 12 | 87.05% |  | 1950
| 2021-01-16 |  |  |  | 8:00 | 20:00 | 12 | 89.29% |  | 2000
| 2021-01-17 |  |  |  | 8:00 | 20:00 | 12 | 73.66% |  | 1650
2021-01-18
2021-01-19
2021-01-20
2021-01-21
2021-01-22
2021-01-23
2021-01-24
2021-01-25
2021-01-26
2021-01-27
2021-01-28
2021-01-29
2021-01-30
2021-01-31
五车间5#电镀线 | 2021-01-01 | 五金首饰 | 1460 | m2 | 休息 |  |  |  | 五金首饰 | 0 | m2
| 2021-01-02 |  |  |  | 8:00 | 17:00 | 9 | 68% |  | 992.8
| 2021-01-03 |  |  |  | 8:00 | 17:00 | 9 | 65% |  | 949
| 2021-01-04 |  |  |  | 8:00 | 17:00 | 9 | 55% |  | 803
| 2021-01-05 |  |  |  | 8:00 | 17:00 | 9 | 70% |  | 1022
| 2021-01-06 |  |  |  | 8:00 | 17:00 | 9 | 66% |  | 963.6
| 2021-01-07 |  |  |  | 8:00 | 17:00 | 9 | 55% |  | 803
| 2021-01-08 |  |  |  | 8:00 | 17:00 | 9 | 65% |  | 949
| 2021-01-09 |  |  |  | 8:00 | 17:00 | 9 | 72% |  | 1051.2
| 2021-01-10 |  |  |  | 8:00 | 17:00 | 9 | 60% |  | 876
| 2021-01-11 |  |  |  | 8:00 | 17:00 | 9 | 55% |  | 803
| 2021-01-12 |  |  |  | 8:00 | 17:00 | 9 | 52% |  | 759.2
| 2021-01-13 |  |  |  | 8:00 | 17:00 | 9 | 45% |  | 657
| 2021-01-14 |  |  |  | 8:00 | 17:00 | 9 | 50% |  | 730
| 2021-01-15 |  |  |  | 8:00 | 17:00 | 9 | 48% |  | 700.8
| 2021-01-16 |  |  |  | 8:00 | 17:00 | 9 | 60% |  | 876
| 2021-01-17 |  |  |  | 8:00 | 17:00 | 9 | 62% |  | 905.2
| 2021-01-18 |  |  |  | 8:00 | 17:00 | 9 | 58% |  | 846.8
| 2021-01-19 |  |  |  | 8:00 | 17:00 | 9 | 52% |  | 759.2
| 2021-01-20 |  |  |  | 8:00 | 17:00 | 9 | 60% |  | 876
| 2021-01-21 |  |  |  | 8:00 | 17:00 | 9 | 62% |  | 905.2
| 2021-01-22 |  |  |  | 8:00 | 17:00 | 9 | 65% |  | 949
| 2021-01-23 |  |  |  | 8:00 | 17:00 | 9 | 58% |  | 846.8
| 2021-01-24 |  |  |  | 8:00 | 17:00 | 9 | 55% |  | 803
| 2021-01-25 |  |  |  | 休息 |  |  |  |  | 0
| 2021-01-26 |  |  |  | 休息 |  |  |  |  | 0
| 2021-01-27 |  |  |  | 休息 |  |  |  |  | 0
| 2021-01-28 |  |  |  | 休息 |  |  |  |  | 0
| 2021-01-29 |  |  |  | 休息 |  |  |  |  | 0
| 2021-01-30 |  |  |  | 休息 |  |  |  |  | 0
| 2021-01-31 |  |  |  | 休息 |  |  |  |  | 0
六车间6#电镀线 | 2019-01-01 | 五金首饰 | 1583.333 | m2 |  |  |  |  | 五金首饰 | 0 | m2
| 2019-01-02 | [8 empty] | 0
| 2019-01-03 |  |  |  | 8:00 | 17:30 | 9.5 | 76% |  | 1203.333
| 2019-01-04 |  |  |  | 8:00 | 17:30 | 9.5 | 76% |  | 1203.333
| 2019-01-05 |  |  |  | 8:00 | 17:30 | 9.5 | 76% |  | 1203.333
| 2019-01-06 |  |  |  | 8:00 | 17:30 | 9.5 | 76% |  | 1203.333
| 2019-01-07 |  |  |  | 8:00 | 17:30 | 9.5 | 76% |  | 1203.333
| 2019-01-08 |  |  |  | 8:00 | 17:30 | 9.5 | 76% |  | 1203.333
| 2019-01-09 |  |  |  | 8:00 | 17:30 | 9.5 | 76% |  | 1203.333
| 2019-01-10 |  |  |  | 8:00 | 17:30 | 9.5 | 76% |  | 1203.333
| 2019-01-11 |  |  |  | 8:00 | 17:30 | 9.5 | 76% |  | 1203.333
| 2019-01-12 |  |  |  | 8:00 | 17:30 | 9.5 | 76% |  | 1203.333
| 2019-01-13 |  |  |  | 8:00 | 17:30 | 9.5 | 76% |  | 1203.333
| 2019-01-14 |  |  |  | 8:00 | 17:30 | 9.5 | 76% |  | 1203.333
| 2019-01-15 |  |  |  | 8:00 | 17:30 | 9.5 | 76% |  | 1203.333
| 2019-01-16 |  |  |  | 8:00 | 17:30 | 9.5 | 76% |  | 1203.333
| 2019-01-17 |  |  |  | 8:00 | 17:30 | 9.5 | 76% |  | 1203.333
| 2019-01-18 |  |  |  | 8:00 | 17:30 | 9.5 | 76% |  | 1203.333
| 2019-01-19 |  |  |  | 8:00 | 17:30 | 9.5 | 76% |  | 1203.333
| 2021-01-20 | [8 empty] | 0
| 2021-01-21 | [8 empty] | 0
| 2021-01-22 | [8 empty] | 0
| 2021-01-23 | [8 empty] | 0
| 2021-01-24 | [8 empty] | 0
| 2021-01-25 | [8 empty] | 0
| 2021-01-26 | [8 empty] | 0
| 2021-01-27 | [8 empty] | 0
| 2021-01-28 | [8 empty] | 0
| 2021-01-29 | [8 empty] | 0
| 2021-01-30 | [8 empty] | 0
| 2021-01-31 | [8 empty] | 0
Formulas:
日期 = +[日期, row above]+1